## Ti-Zr-Mn-V-Fe Absorption
Ti0.95Zr0.05Mn1.46V0.45Fe0.09 (Hydralloy®C5) Absorption PCIs
hydrogen content | temperature | pressure | hydrogen content | temperature | pressure | hydrogen content | temperature | pressure | hydrogen content | temperature | pressure | hydrogen content | temperature | pressure | hydrogen content | temperature | pressure | hydrogen content | temperature | pressure | hydrogen content | temperature | pressure
wt.% | K | bar | wt.% | K | bar | wt.% | K | bar | wt.% | K | bar | wt.% | K | bar | wt.% | K | bar | wt.% | K | bar | wt.% | K | bar
0.007152679 | 273.4 | 0.0055022 | 0.008870921 | 283.5 | 0.33682659 | 0 | 293.1 | 0.45194471 | 0 | 302.9 | 0.62297726 | 0 | 312.8 | 0.43878829 | 0 | 322.9 | 0.43878829 | 0 | 343 | 0.01100669 | 0 | 363 | 0.01100669
0.03127716 | 273.4 | 0.02202368 | 0.03398926 | 283.5 | 0.33353752 | 0.03842363 | 293.1 | 1.12620771 | 0.01136285 | 302.9 | 0.84334612 | 0.03789692 | 312.8 | 0.61968815 | 0.02652106 | 322.9 | 0.97819883 | 0.1014354 | 343 | 2.05909395 | 0.08476603 | 363 | 2.07010293
0.05249384 | 273.4 | 0.07157211 | 0.04929989 | 283.5 | 0.47167921 | 0.05863663 | 293.1 | 1.65903997 | 0.01845988 | 302.9 | 1.01108968 | 0.05352183 | 312.8 | 0.83347893 | 0.04736628 | 322.9 | 1.61628175 | 0.1372172 | 343 | 4.21178246 | 0.1132472 | 363 | 4.24481726
0.07005709 | 273.4 | 0.15966798 | 0.06366649 | 283.5 | 0.6262663 | 0.08251873 | 293.1 | 2.39908504 | 0.02356821 | 302.9 | 1.139364 | 0.06581837 | 312.8 | 1.05713689 | 0.06381468 | 322.9 | 2.25107574 | 0.1658204 | 343 | 6.67278671 | 0.1347735 | 363 | 6.42503643
0.08612388 | 273.4 | 0.25876486 | 0.07452437 | 283.5 | 0.82690078 | 0.1037301 | 293.1 | 3.16873145 | 0.03128853 | 302.9 | 1.35644388 | 0.07541121 | 312.8 | 1.35644388 | 0.07867035 | 322.9 | 2.93191719 | 0.1911254 | 343 | 9.1723299 | 0.1562166 | 363 | 8.9576149
0.09880099 | 273.4 | 0.39640117 | 0.08085093 | 283.5 | 0.95846432 | 0.1236773 | 293.1 | 3.95811272 | 0.04038229 | 302.9 | 1.62943816 | 0.08652971 | 312.8 | 1.7017982 | 0.09015646 | 322.9 | 3.56013298 | 0.2078541 | 343 | 11.31951427 | 0.1713703 | 363 | 11.08277321
0.1130339 | 273.4 | 0.53404546 | 0.08758446 | 283.5 | 1.0670042 | 0.1420679 | 293.1 | 4.76065016 | 0.04386065 | 302.9 | 1.76100171 | 0.09759339 | 312.8 | 2.03070688 | 0.1068525 | 322.9 | 4.49423409 | 0.2277582 | 343 | 13.65939522 | 0.1843329 | 363 | 13.42815876
0.1252865 | 273.4 | 0.68819529 | 0.09452903 | 283.5 | 1.20185673 | 0.155935 | 293.1 | 5.40860033 | 0.05018947 | 302.9 | 1.98465967 | 0.1070348 | 312.8 | 2.26752138 | 0.1197984 | 322.9 | 5.3263731 | 0.2481512 | 343 | 16.02680779 | 0.2002353 | 363 | 15.71849155
0.135228 | 273.4 | 0.84786558 | 0.09895854 | 283.5 | 1.32684207 | 0.1694394 | 293.1 | 6.04339409 | 0.05886937 | 302.9 | 2.29383397 | 0.1128289 | 312.8 | 2.53393745 | 0.131825 | 322.9 | 6.14206696 | 0.2670462 | 343 | 18.31713295 | 0.2130688 | 363 | 18.1079216
0.1452755 | 273.4 | 1.0240413 | 0.1042249 | 283.5 | 1.43209291 | 0.1891796 | 293.1 | 6.87553358 | 0.06295422 | 302.9 | 2.46157742 | 0.1192106 | 312.8 | 2.89902616 | 0.1459551 | 322.9 | 7.0926137 | 0.2860125 | 343 | 20.65701294 | 0.2274159 | 363 | 20.48633385
0.1544998 | 273.4 | 1.19472063 | 0.1157837 | 283.5 | 1.69850898 | 0.209459 | 293.1 | 7.68793869 | 0.07032351 | 302.9 | 2.75430632 | 0.1272626 | 312.8 | 3.22464609 | 0.1567731 | 322.9 | 7.90830755 | 0.3001557 | 343 | 22.96936417 | 0.2402911 | 363 | 22.86475563
0.1631619 | 273.4 | 1.35987937 | 0.1197863 | 283.5 | 1.83336163 | 0.233229 | 293.1 | 8.45100689 | 0.07736727 | 302.9 | 3.06019163 | 0.1341617 | 312.8 | 3.37265491 | 0.16816 | 322.9 | 8.82596302 | 0.3209856 | 343 | 25.27620316 | 0.2513619 | 363 | 25.26519394
0.1721928 | 273.4 | 1.54156756 | 0.1220532 | 283.5 | 1.92874515 | 0.2638393 | 293.1 | 9.20091915 | 0.08290267 | 302.9 | 3.33318591 | 0.1375814 | 312.8 | 3.81339264 | 0.1788268 | 322.9 | 9.62521172 | 0.3407993 | 343 | 27.5775528 | 0.2643697 | 363 | 27.64912796
0.1807386 | 273.4 | 1.72876036 | 0.1321656 | 283.5 | 2.17871618 | 0.2953452 | 293.1 | 9.81597805 | 0.08677665 | 302.9 | 3.53382015 | 0.1458005 | 312.8 | 3.98442531 | 0.1902727 | 322.9 | 10.59878063 | 0.3600916 | 343 | 29.88439941 | 0.2765322 | 363 | 30.01653099
0.1882054 | 273.4 | 1.91044867 | 0.1421432 | 283.5 | 2.45828843 | 0.3297563 | 293.1 | 10.32907581 | 0.09215906 | 302.9 | 3.79036903 | 0.1488142 | 312.8 | 4.13901234 | 0.1989212 | 322.9 | 11.31580257 | 0.3782188 | 343 | 32.21326447 | 0.2888838 | 363 | 32.38945389
0.1949312 | 273.4 | 2.09763336 | 0.1474033 | 283.5 | 2.66550088 | 0.3733341 | 293.1 | 10.85204124 | 0.09437015 | 302.9 | 3.91206527 | 0.1514859 | 312.8 | 4.28373241 | 0.2077552 | 322.9 | 12.05255795 | 0.4000627 | 343 | 34.50360489 | 0.2994437 | 363 | 34.78438187
0.2026524 | 273.4 | 2.27932167 | 0.1551609 | 283.5 | 2.90560436 | 0.4132463 | 293.1 | 11.25988865 | 0.0993172 | 302.9 | 4.17190313 | 0.1538233 | 312.8 | 4.73433733 | 0.2179836 | 322.9 | 12.957057 | 0.4249641 | 343 | 36.77191162 | 0.3140794 | 363 | 37.13527298
0.2096715 | 273.4 | 2.47201085 | 0.1621424 | 283.5 | 3.10294986 | 0.4650241 | 293.1 | 11.71707153 | 0.1064643 | 302.9 | 4.57317209 | 0.1617348 | 312.8 | 4.86919022 | 0.2290419 | 322.9 | 13.77275085 | 0.4648795 | 343 | 38.96313858 | 0.3277823 | 363 | 39.49718094
0.2172048 | 273.4 | 2.66470814 | 0.1695619 | 283.5 | 3.39238954 | 0.5196755 | 293.1 | 12.12162876 | 0.1087621 | 302.9 | 4.72447014 | 0.1641405 | 312.8 | 5.16520786 | 0.238613 | 322.9 | 14.59173393 | 0.5191456 | 343 | 41.09380341 | 0.3409101 | 363 | 41.84806824
0.2249952 | 273.4 | 2.85740542 | 0.1772941 | 283.5 | 3.64893818 | 0.576666 | 293.1 | 12.49987411 | 0.114488 | 302.9 | 5.04680109 | 0.1691667 | 312.8 | 5.5631876 | 0.2495185 | 322.9 | 15.38440418 | 0.5840513 | 343 | 43.17492294 | 0.3578265 | 363 | 44.19345474
0.2325244 | 273.4 | 3.05010247 | 0.1811704 | 283.5 | 3.73116541 | 0.6349489 | 293.1 | 12.8452282 | 0.1157191 | 302.9 | 5.13889503 | 0.1755383 | 312.8 | 5.92169809 | 0.261708 | 322.9 | 16.25272369 | 0.6541463 | 343 | 45.23952484 | 0.3729667 | 363 | 46.51682281
0.2400172 | 273.4 | 3.23728728 | 0.1834653 | 283.5 | 3.85286164 | 0.6970227 | 293.1 | 13.17742729 | 0.1181331 | 302.9 | 5.26716995 | 0.1816917 | 312.8 | 6.37230349 | 0.272127 | 322.9 | 16.97961235 | 0.7300022 | 343 | 47.25457001 | 0.3885431 | 363 | 48.85119247
0.2490211 | 273.4 | 3.41897559 | 0.1892124 | 283.5 | 4.09625435 | 0.7576762 | 293.1 | 13.48331261 | 0.1203199 | 302.9 | 5.37899876 | 0.1882474 | 312.8 | 6.80317402 | 0.2838591 | 322.9 | 17.80517387 | 0.8205989 | 343 | 49.20905685 | 0.4003033 | 363 | 51.2075882
0.2568033 | 273.4 | 3.61167288 | 0.1925914 | 283.5 | 4.17848158 | 0.8207393 | 293.1 | 13.78590775 | 0.1241212 | 302.9 | 5.61581326 | 0.1947357 | 312.8 | 7.2603569 | 0.2945671 | 322.9 | 18.4761467 | 0.9346153 | 343 | 51.05342865 | 0.4170666 | 363 | 53.54197311
0.266022 | 273.4 | 3.78785658 | 0.1959331 | 283.5 | 4.3034668 | 0.8813576 | 293.1 | 14.06548119 | 0.128889 | 302.9 | 5.85920525 | 0.2008428 | 312.8 | 7.6451807 | 0.3063341 | 322.9 | 19.28197289 | 1.050343 | 343 | 52.86478424 | 0.4378096 | 363 | 55.83229828
0.2731694 | 273.4 | 3.96403241 | 0.2030617 | 283.5 | 4.57646132 | 0.935147 | 293.1 | 14.3121624 | 0.1341183 | 302.9 | 6.16837978 | 0.2065732 | 312.8 | 7.96751118 | 0.3186767 | 322.9 | 20.05491066 | 1.155613 | 343 | 54.72015762 | 0.463174 | 363 | 58.12261963
0.2815295 | 273.4 | 4.12919903 | 0.2118295 | 283.5 | 4.84616661 | 0.9984689 | 293.1 | 14.59173393 | 0.1372617 | 302.9 | 6.37230349 | 0.2117787 | 312.8 | 8.34246731 | 0.3327708 | 322.9 | 20.76864052 | 1.242749 | 343 | 56.6746521 | 0.4914674 | 363 | 60.39093018
0.2904769 | 273.4 | 4.3053751 | 0.2207996 | 283.5 | 5.10600424 | 1.060005 | 293.1 | 14.87788582 | 0.1400944 | 302.9 | 6.53346872 | 0.2169308 | 312.8 | 8.7338686 | 0.3486591 | 322.9 | 21.47250557 | 1.311761 | 343 | 58.71172333 | 0.5270212 | 363 | 62.61519241
0.3005975 | 273.4 | 4.46504498 | 0.227988 | 283.5 | 5.36913157 | 1.114957 | 293.1 | 15.15745735 | 0.141401 | 302.9 | 6.68147755 | 0.2231065 | 312.8 | 9.14171505 | 0.3666627 | 322.9 | 22.19610596 | 1.350892 | 343 | 60.91396713 | 0.5650406 | 363 | 64.82294464
0.3100873 | 273.4 | 4.60818577 | 0.2355444 | 283.5 | 5.57634354 | 1.173636 | 293.1 | 15.47320938 | 0.1474035 | 302.9 | 7.04656601 | 0.2282912 | 312.8 | 9.53311634 | 0.3852699 | 322.9 | 22.90983963 | 1.394058 | 343 | 63.07215881 | 0.6098446 | 363 | 66.99214935
0.3204621 | 273.4 | 4.76784801 | 0.2457605 | 283.5 | 5.83289289 | 1.228874 | 293.1 | 15.80869675 | 0.1527882 | 302.9 | 7.38863182 | 0.2332513 | 312.8 | 9.78308773 | 0.4048689 | 322.9 | 23.55450058 | 1.428489 | 343 | 65.30743408 | 0.664388 | 363 | 69.14483643
0.332082 | 273.4 | 4.92200613 | 0.2471132 | 283.5 | 5.9118309 | 1.282889 | 293.1 | 16.17049789 | 0.1579177 | 302.9 | 7.71096182 | 0.2361455 | 312.8 | 10.0231905 | 0.4262632 | 322.9 | 24.2024498 | 1.443323 | 343 | 67.63079834 | 0.7168716 | 363 | 71.27000427
0.3446134 | 273.4 | 5.05965042 | 0.2559677 | 283.5 | 6.13548899 | 1.325255 | 293.1 | 16.5125618 | 0.1636684 | 302.9 | 8.07605076 | 0.2400847 | 312.8 | 10.41459274 | 0.4499984 | 322.9 | 24.80106354 | 1.450178 | 343 | 69.97067261 | 0.7733293 | 363 | 73.38414764
0.3588757 | 273.4 | 5.18627787 | 0.2677269 | 283.5 | 6.36901426 | 1.371644 | 293.1 | 16.93685341 | 0.1692831 | 302.9 | 8.36877918 | 0.244907 | 312.8 | 10.80599403 | 0.4737476 | 322.9 | 25.3733654 | 1.459252 | 343 | 72.33258057 | 0.8400916 | 363 | 75.45425415
0.3723232 | 273.4 | 5.3074007 | 0.2709952 | 283.5 | 6.44795227 | 1.412799 | 293.1 | 17.40719414 | 0.1750089 | 302.9 | 8.71084499 | 0.2505914 | 312.8 | 11.1710825 | 0.5022546 | 322.9 | 25.96868896 | 1.479273 | 343 | 74.61188507 | 0.9181159 | 363 | 77.48582458
0.3853253 | 273.4 | 5.43953228 | 0.2762633 | 283.5 | 6.57951593 | 1.447853 | 293.1 | 17.92687035 | 0.1808136 | 302.9 | 9.05290985 | 0.2557537 | 312.8 | 11.44078827 | 0.5283856 | 322.9 | 26.4982338 | 1.490939 | 343 | 76.91324615 | 0.9922119 | 363 | 79.50637817
0.3989057 | 273.4 | 5.54414177 | 0.2790778 | 283.5 | 6.62556267 | 1.47632 | 293.1 | 18.50903893 | 0.1867097 | 302.9 | 9.39168549 | 0.2593216 | 312.8 | 11.82561207 | 0.5574888 | 322.9 | 27.03435516 | 1.496598 | 343 | 79.27513885 | 1.059649 | 363 | 81.5434494
0.4155271 | 273.4 | 5.64323854 | 0.2848646 | 283.5 | 6.72423601 | 1.496824 | 293.1 | 19.17672348 | 0.1903692 | 302.9 | 9.63507938 | 0.2643796 | 312.8 | 12.07558155 | 0.5911639 | 322.9 | 27.5737648 | 1.502236 | 343 | 81.02041626 | 1.12806 | 363 | 83.63557434
0.4310781 | 273.4 | 5.73683882 | 0.2866104 | 283.5 | 6.79001713 | 1.513526 | 293.1 | 19.91676712 | 0.1949655 | 302.9 | 9.89820671 | 0.2673803 | 312.8 | 12.42751408 | 0.623218 | 322.9 | 28.05726051 |  |  |  | 1.186017 | 363 | 85.76074219
0.4464698 | 273.4 | 5.84695292 | 0.2985354 | 283.5 | 6.97420645 | 1.524718 | 293.1 | 20.65681458 | 0.2016476 | 302.9 | 10.2304039 | 0.2726491 | 312.8 | 12.6676178 | 0.6561632 | 322.9 | 28.52760124 |  |  |  | 1.183306 | 363 | 85.96445465
0.462916 | 273.4 | 5.92402363 | 0.3024676 | 283.5 | 6.99723005 | 1.534444 | 293.1 | 21.4100132 | 0.2082921 | 302.9 | 10.56260204 | 0.2767892 | 312.8 | 12.94719028 | 0.6878221 | 322.9 | 28.97820663 |  |  |  | 1.232779 | 363 | 88.16668701
0.4755773 | 273.4 | 6.01211166 | 0.3171035 | 283.5 | 7.20773125 | 1.54319 | 293.1 | 22.16321564 | 0.2158512 | 302.9 | 10.91453457 | 0.2807363 | 312.8 | 13.20373917 | 0.723315 | 322.9 | 29.43539047 |  |  |  | 1.223491 | 363 | 88.3979187
0.4913495 | 273.4 | 6.10571194 | 0.3188927 | 283.5 | 7.24391174 | 1.55034 | 293.1 | 22.92628479 | 0.2232795 | 302.9 | 11.25002193 | 0.2851014 | 312.8 | 13.57540607 | 0.7582391 | 322.9 | 29.8695488 |  |  |  | 1.247552 | 363 | 90.5561142
0.5098885 | 273.4 | 6.19379997 | 0.3360305 | 283.5 | 7.41165495 | 1.55838 | 293.1 | 23.73868752 | 0.2285777 | 302.9 | 11.50328159 | 0.290497 | 312.8 | 13.94707298 | 0.7939252 | 322.9 | 30.31028557
0.5263347 | 273.4 | 6.2763834 | 0.3528777 | 283.5 | 7.59255457 | 1.564419 | 293.1 | 24.45570946 | 0.2336202 | 302.9 | 11.69075966 | 0.2975238 | 312.8 | 14.16086292 | 0.8306572 | 322.9 | 30.73786926
0.5442757 | 273.4 | 6.35346222 | 0.3694464 | 283.5 | 7.74714231 | 1.570112 | 293.1 | 25.20233154 | 0.2416352 | 302.9 | 12.00322151 | 0.3001969 | 312.8 | 14.42727947 | 0.8663556 | 322.9 | 31.10624695
0.5592156 | 273.4 | 6.44155788 | 0.3877002 | 283.5 | 7.88528395 | 1.574675 | 293.1 | 25.95553589 | 0.2468035 | 302.9 | 12.22030258 | 0.3055967 | 312.8 | 14.75290012 | 0.9016944 | 322.9 | 31.51080513
0.5763833 | 273.4 | 6.51862907 | 0.4087252 | 283.5 | 8.02342606 | 1.57969 | 293.1 | 26.71531296 | 0.2552803 | 302.9 | 12.51631927 | 0.3112596 | 312.8 | 15.01273823 | 0.9374959 | 322.9 | 31.8923378
0.5945291 | 273.4 | 6.59020329 | 0.4258393 | 283.5 | 8.15498924 | 1.582307 | 293.1 | 27.4685154 | 0.2643745 | 302.9 | 12.80247116 | 0.3156449 | 312.8 | 15.31533337 | 0.9718783 | 322.9 | 32.25742722
0.6114654 | 273.4 | 6.67278671 | 0.44272 | 283.5 | 8.25366211 | 1.587979 | 293.1 | 28.26776123 | 0.2710909 | 302.9 | 13.00968266 | 0.3225941 | 312.8 | 15.66397762 | 1.007191 | 322.9 | 32.63567352
0.629603 | 273.4 | 6.74436092 | 0.4646465 | 283.5 | 8.36877918 | 1.589966 | 293.1 | 29.01438522 | 0.2789029 | 302.9 | 13.22347355 | 0.3307175 | 312.8 | 15.99617481 | 1.036297 | 322.9 | 32.94484711
0.6490104 | 273.4 | 6.81593561 | 0.4859795 | 283.5 | 8.51678848 | 1.593036 | 293.1 | 29.79390144 | 0.2841169 | 302.9 | 13.34845924 | 0.3377133 | 312.8 | 16.3349514 | 1.070417 | 322.9 | 33.3000679
0.6658175 | 273.4 | 6.88200521 | 0.5046969 | 283.5 | 8.62861729 | 1.59431 | 293.1 | 30.56025696 | 0.294451 | 302.9 | 13.59185123 | 0.3451136 | 312.8 | 16.61452293 | 1.108838 | 322.9 | 33.73751831
0.6859823 | 273.4 | 6.9535718 | 0.5264687 | 283.5 | 8.73057938 | 1.595666 | 293.1 | 31.31345749 | 0.3054305 | 302.9 | 13.8155098 | 0.3510826 | 312.8 | 16.91711998 | 1.139137 | 322.9 | 34.06313705
0.7068596 | 273.4 | 7.01964188 | 0.5472013 | 283.5 | 8.84240818 | 1.595667 | 293.1 | 32.09626007 | 0.3139001 | 302.9 | 13.97338581 | 0.3600668 | 312.8 | 17.21642685 | 1.169548 | 322.9 | 34.44467163
0.7259759 | 273.4 | 7.09120798 | 0.5701097 | 283.5 | 8.96739388 | 1.596617 | 293.1 | 32.86261749 | 0.3267306 | 302.9 | 14.1871767 | 0.3689983 | 312.8 | 17.49599838 | 1.195275 | 322.9 | 34.80976105
0.7458435 | 273.4 | 7.1627903 | 0.5895515 | 283.5 | 9.0594883 | 1.600455 | 293.1 | 33.62568665 | 0.3392174 | 302.9 | 14.37794399 | 0.3766612 | 312.8 | 17.76241493 | 1.219785 | 322.9 | 35.19787216
0.7619819 | 273.4 | 7.21233892 | 0.6112719 | 283.5 | 9.1482935 | 1.600205 | 293.1 | 34.06313705 | 0.3525311 | 302.9 | 14.578578 | 0.3845812 | 312.8 | 18.07158852 | 1.245236 | 322.9 | 35.59914017
0.7802219 | 273.4 | 7.27289629 | 0.633743 | 283.5 | 9.2601223 | 1.602514 | 293.1 | 34.66503906 | 0.3644939 | 302.9 | 14.74632168 | 0.3945901 | 312.8 | 18.36760712 | 1.270906 | 322.9 | 36.01027679
0.8004489 | 273.4 | 7.32795715 | 0.6537672 | 283.5 | 9.35550594 | 1.602095 | 293.1 | 35.33930206 | 0.3799699 | 302.9 | 14.96011257 | 0.4060696 | 312.8 | 18.60442162 | 1.297552 | 322.9 | 36.49706268
0.8214275 | 273.4 | 7.38301039 | 0.6704319 | 283.5 | 9.42128754 | 1.604737 | 293.1 | 35.95764923 | 0.3930157 | 302.9 | 15.12456703 | 0.4173514 | 312.8 | 18.83465767 | 1.320338 | 322.9 | 36.92793274
0.842431 | 273.4 | 7.44356775 | 0.6957257 | 283.5 | 9.51338291 | 1.6051 | 293.1 | 36.78979111 | 0.4052035 | 302.9 | 15.27257538 | 0.427832 | 312.8 | 18.97608757 | 1.34249 | 322.9 | 37.38182831
0.8603766 | 273.4 | 7.50413322 | 0.7156646 | 283.5 | 9.61863327 | 1.608106 | 293.1 | 37.41471863 | 0.4189656 | 302.9 | 15.43374157 | 0.4352307 | 312.8 | 19.18001366 | 1.364908 | 322.9 | 37.91794968
0.8795178 | 273.4 | 7.55368948 | 0.7362906 | 283.5 | 9.70414925 | 1.608603 | 293.1 | 38.13831711 | 0.434586 | 302.9 | 15.59490681 | 0.4457989 | 312.8 | 19.37077904 | 1.383199 | 322.9 | 38.40802383
0.9002159 | 273.4 | 7.60874224 | 0.7600348 | 283.5 | 9.78966618 | 1.608013 | 293.1 | 38.94743347 | 0.4503184 | 302.9 | 15.7494936 | 0.4545057 | 312.8 | 19.49576569 | 1.399553 | 322.9 | 38.89480591
0.9204372 | 273.4 | 7.6692996 | 0.7789546 | 283.5 | 9.85873699 | 1.610468 | 293.1 | 39.55591202 | 0.4664805 | 302.9 | 15.91723728 | 0.4619655 | 312.8 | 19.69968796 | 1.412608 | 322.9 | 39.44737244
0.9395643 | 273.4 | 7.71884823 | 0.8004389 | 283.5 | 9.95412064 | 1.612726 | 293.1 | 40.1972847 | 0.4825394 | 302.9 | 16.06524658 | 0.4722895 | 312.8 | 19.8838768 | 1.426097 | 322.9 | 39.95389175
0.9602409 | 273.4 | 7.77390909 | 0.8200596 | 283.5 | 10.02976894 |  |  |  | 0.4989213 | 302.9 | 16.22641182 | 0.4825795 | 312.8 | 20.07135582 | 1.43767 | 322.9 | 40.47356796
0.9800025 | 273.4 | 7.84547567 | 0.8434348 | 283.5 | 10.09883976 |  |  |  | 0.5121201 | 302.9 | 16.34481812 | 0.4942061 | 312.8 | 20.2390995 | 1.447319 | 322.9 | 40.99324417
1.001702 | 273.4 | 7.90604115 | 0.8667369 | 283.5 | 10.18106651 |  |  |  | 0.5267752 | 302.9 | 16.47638321 | 0.5061037 | 312.8 | 20.45617867 | 1.456307 | 322.9 | 41.49976349
1.02013 | 273.4 | 7.97211075 | 0.8872252 | 283.5 | 10.26658344 |  |  |  | 0.543756 | 302.9 | 16.61452293 | 0.5200878 | 312.8 | 20.59761047 | 1.464098 | 322.9 | 42.03588867
1.041043 | 273.4 | 8.03266811 | 0.9036399 | 283.5 | 10.31591892 |  |  |  | 0.5598453 | 302.9 | 16.75266647 | 0.5310062 | 312.8 | 20.78508568 | 1.471542 | 322.9 | 42.57200623
1.061367 | 273.4 | 8.08222485 | 0.9289607 | 283.5 | 10.39156914 |  |  |  | 0.5746766 | 302.9 | 16.88422775 | 0.5437156 | 312.8 | 20.90349388 | 1.478923 | 322.9 | 43.13772964
1.07688 | 273.4 | 8.17031288 | 0.952258 | 283.5 | 10.48037529 |  |  |  | 0.5898735 | 302.9 | 17.01250267 | 0.5532116 | 312.8 | 21.09754944 | 1.485376 | 322.9 | 43.71661377
1.100066 | 273.4 | 8.19783497 | 0.970147 | 283.5 | 10.5560236 |  |  |  | 0.604301 | 302.9 | 17.13748932 | 0.5663152 | 312.8 | 21.21595764 | 1.489872 | 322.9 | 44.2658844
1.121624 | 273.4 | 8.2473917 | 0.9926616 | 283.5 | 10.62180424 |  |  |  | 0.6162927 | 302.9 | 17.22958183 | 0.5771178 | 312.8 | 21.37054634 | 1.495586 | 322.9 | 44.84147644
1.142704 | 273.4 | 8.30244446 | 1.015415 | 283.5 | 10.70074368 |  |  |  | 0.6293371 | 302.9 | 17.34470177 | 0.589109 | 312.8 | 21.54486656 | 1.501496 | 322.9 | 45.40719986
1.162334 | 273.4 | 8.36851406 | 1.038414 | 283.5 | 10.79612732 |  |  |  | 0.6451184 | 302.9 | 17.44995117 | 0.6024304 | 312.8 | 21.73892212 | 1.505594 | 322.9 | 45.94990158
1.183864 | 273.4 | 8.41806316 | 1.06071 | 283.5 | 10.87177563 |  |  |  | 0.6620783 | 302.9 | 17.57493782 | 0.616627 | 312.8 | 21.8836422 | 1.508956 | 322.9 | 46.53535461
1.203979 | 273.4 | 8.48413277 | 1.083653 | 283.5 | 10.94742489 |  |  |  | 0.6784011 | 302.9 | 17.69663429 | 0.6282185 | 312.8 | 22.06454277 | 1.510098 | 322.9 | 47.11752319
1.222539 | 273.4 | 8.54469013 | 1.108711 | 283.5 | 11.0460968 |  |  |  | 0.6927456 | 302.9 | 17.8018837 | 0.6420482 | 312.8 | 22.21912956 | 1.511008 | 322.9 | 47.67996216
1.242895 | 273.4 | 8.61075974 | 1.124246 | 283.5 | 11.12174606 |  |  |  | 0.7063615 | 302.9 | 17.89397812 | 0.6549407 | 312.8 | 22.39345169 | 1.512386 | 322.9 | 48.22924042
1.261945 | 273.4 | 8.67132568 | 1.141643 | 283.5 | 11.17766094 |  |  |  | 0.7217708 | 302.9 | 18.00909805 | 0.6693087 | 312.8 | 22.52830315 | 1.512693 | 322.9 | 48.77851868
1.281063 | 273.4 | 8.74289227 | 1.165254 | 283.5 | 11.24673176 |  |  |  | 0.7342634 | 302.9 | 18.08474541 | 0.682741 | 312.8 | 22.59737587 | 1.513087 | 322.9 | 49.34752655
1.29995 | 273.4 | 8.81997108 | 1.188715 | 283.5 | 11.35527229 |  |  |  | 0.7496736 | 302.9 | 18.18670845 | 0.6908769 | 312.8 | 22.73880577 | 1.51338 | 322.9 | 49.90338516
1.318791 | 273.4 | 8.8915453 | 1.210314 | 283.5 | 11.44736576 |  |  |  | 0.7657861 | 302.9 | 18.29524803 | 0.7032173 | 312.8 | 22.84405518 | 1.513601 | 322.9 | 50.46582031
1.335107 | 273.4 | 8.96311951 | 1.233225 | 283.5 | 11.52301502 |  |  |  | 0.7783658 | 302.9 | 18.37418556 | 0.7137244 | 312.8 | 22.98877716 | 1.512906 | 322.9 | 51.02825546
1.354683 | 273.4 | 9.03469372 | 1.255379 | 283.5 | 11.62168789 |  |  |  | 0.7905382 | 302.9 | 18.45970154 | 0.7263166 | 312.8 | 23.12034035 | 1.513233 | 322.9 | 51.57424164
1.372277 | 273.4 | 9.11176491 | 1.27347 | 283.5 | 11.72364998 |  |  |  | 0.8070071 | 302.9 | 18.55179787 | 0.739635 | 312.8 | 23.30124092 | 1.512897 | 322.9 | 52.11036301
1.38918 | 273.4 | 9.19986057 | 1.291321 | 283.5 | 11.79601002 |  |  |  | 0.8217155 | 302.9 | 18.653759 | 0.7553388 | 312.8 | 23.41964722
1.406366 | 273.4 | 9.29345322 | 1.312315 | 283.5 | 11.88481522 |  |  |  | 0.8365613 | 302.9 | 18.73269653 | 0.7687493 | 312.8 | 23.55121231
1.422004 | 273.4 | 9.38154125 | 1.332933 | 283.5 | 12.00322151 |  |  |  | 0.8530986 | 302.9 | 18.8313694 | 0.7818358 | 312.8 | 23.65974998
1.437783 | 273.4 | 9.45311546 | 1.350295 | 283.5 | 12.11505032 |  |  |  | 0.86987 | 302.9 | 18.93333054 | 0.794598 | 312.8 | 23.80117989
1.451302 | 273.4 | 9.56322956 | 1.367907 | 283.5 | 12.20714569 |  |  |  | 0.8847559 | 302.9 | 19.02871323 | 0.8089911 | 312.8 | 23.90972137
1.46678 | 273.4 | 9.66783905 | 1.386082 | 283.5 | 12.31568527 |  |  |  | 0.9001395 | 302.9 | 19.11751938 | 0.8199031 | 312.8 | 24.02812958
1.482003 | 273.4 | 9.77243996 | 1.402601 | 283.5 | 12.44067097 |  |  |  | 0.9141495 | 302.9 | 19.20632553 | 0.8336429 | 312.8 | 24.15640259
1.495577 | 273.4 | 9.89356327 | 1.419034 | 283.5 | 12.55578804 |  |  |  | 0.9281488 | 302.9 | 19.29184151 | 0.8494659 | 312.8 | 24.30112267
1.509398 | 273.4 | 10.01468563 | 1.4336 | 283.5 | 12.65775013 |  |  |  | 0.9449678 | 302.9 | 19.38393593 | 0.8639082 | 312.8 | 24.38992882
1.523999 | 273.4 | 10.1413126 | 1.452078 | 283.5 | 12.80904865 |  |  |  | 0.959659 | 302.9 | 19.47603035 | 0.8762311 | 312.8 | 24.51162529
1.533986 | 273.4 | 10.28996658 | 1.464904 | 283.5 | 12.94061184 |  |  |  | 0.9748256 | 302.9 | 19.57141304 | 0.8903266 | 312.8 | 24.65963364
1.546257 | 273.4 | 10.44412422 | 1.479884 | 283.5 | 13.05902004 |  |  |  | 0.9902131 | 302.9 | 19.66679764 | 0.9066432 | 312.8 | 24.74515152
1.55921 | 273.4 | 10.70289135 | 1.495322 | 283.5 | 13.19716072 |  |  |  | 1.003527 | 302.9 | 19.74573517 | 0.9208364 | 312.8 | 24.82079887
1.570201 | 273.4 | 11.00569439 | 1.509838 | 283.5 | 13.37806129 |  |  |  | 1.018381 | 302.9 | 19.84440804 | 0.9332193 | 312.8 | 24.95565224
1.580328 | 273.4 | 11.33052349 | 1.51999 | 283.5 | 13.49975777 |  |  |  | 1.033617 | 302.9 | 19.92992401 | 0.9466295 | 312.8 | 25.05761147
1.588805 | 273.4 | 11.63333416 | 1.5314 | 283.5 | 13.62474346 |  |  |  | 1.050758 | 302.9 | 20.03517532 | 0.961961 | 312.8 | 25.18259811
1.597346 | 273.4 | 11.94715405 | 1.544572 | 283.5 | 13.8155098 |  |  |  | 1.065589 | 302.9 | 20.1206913 | 0.9793602 | 312.8 | 25.28126907
1.603677 | 273.4 | 12.26647949 | 1.555322 | 283.5 | 14.03258896 |  |  |  | 1.078906 | 302.9 | 20.21936417 | 0.9909076 | 312.8 | 25.35363007
1.61136 | 273.4 | 12.64085674 | 1.564474 | 283.5 | 14.21020031 |  |  |  | 1.094885 | 302.9 | 20.32461548 | 1.003783 | 312.8 | 25.48190498
1.616051 | 273.4 | 12.97670269 | 1.575693 | 283.5 | 14.43385792 |  |  |  | 1.104564 | 302.9 | 20.38381767 | 1.017834 | 312.8 | 25.60360146
1.62185 | 273.4 | 13.36759377 | 1.584987 | 283.5 | 14.72987652 |  |  |  | 1.123579 | 302.9 | 20.49235916 | 1.031711 | 312.8 | 25.73845482
1.626507 | 273.4 | 13.73647499 | 1.590787 | 283.5 | 14.9502449 |  |  |  | 1.138293 | 302.9 | 20.5943222 | 1.048245 | 312.8 | 25.8831749
1.62821 | 273.4 | 14.03377342 | 1.596995 | 283.5 | 15.16732502 |  |  |  | 1.152881 | 302.9 | 20.6897049 | 1.064455 | 312.8 | 26.01473808
1.632196 | 273.4 | 14.4522028 | 1.602909 | 283.5 | 15.44031906 |  |  |  | 1.165723 | 302.9 | 20.78837776 | 1.081379 | 312.8 | 26.13972282
1.634327 | 273.4 | 14.7770319 | 1.604396 | 283.5 | 15.45347595 |  |  |  | 1.180383 | 302.9 | 20.89033699 | 1.095599 | 312.8 | 26.22852898
1.636849 | 273.4 | 15.12388706 | 1.606046 | 283.5 | 15.43702984 |  |  |  | 1.193318 | 302.9 | 20.98901176 | 1.104882 | 312.8 | 26.35680199
1.639862 | 273.4 | 15.43219471 | 1.604812 | 283.5 | 15.43045235 |  |  |  | 1.206372 | 302.9 | 21.08439445 | 1.119802 | 312.8 | 26.46534348
1.641141 | 273.4 | 15.77904892 | 1.603358 | 283.5 | 15.42058468 |  |  |  | 1.219639 | 302.9 | 21.18635559 | 1.13291 | 312.8 | 26.59032822
1.642843 | 273.4 | 16.11489487 | 1.60068 | 283.5 | 15.43702984 |  |  |  | 1.233487 | 302.9 | 21.2916069 | 1.148823 | 312.8 | 26.6988678
1.645324 | 273.4 | 16.45623779 | 1.598996 | 283.5 | 15.43374157 |  |  |  | 1.24403 | 302.9 | 21.39356804 | 1.162182 | 312.8 | 26.82714272
1.647375 | 273.4 | 16.77005768 | 1.598088 | 283.5 | 15.42058468 |  |  |  | 1.257217 | 302.9 | 21.50210762 | 1.173145 | 312.8 | 26.9587059
1.647836 | 273.4 | 17.10590363 | 1.596855 | 283.5 | 15.41071796 |  |  |  | 1.2692 | 302.9 | 21.60078049 | 1.187202 | 312.8 | 27.11658096
1.649536 | 273.4 | 17.44174194 | 1.59451 | 283.5 | 15.42058468 |  |  |  | 1.281274 | 302.9 | 21.70274353 | 1.201676 | 312.8 | 27.24814606
1.651378 | 273.4 | 17.79960632 | 1.599136 | 283.5 | 15.75936127 |  |  |  | 1.291062 | 302.9 | 21.78496933 | 1.21434 | 312.8 | 27.37642097
1.652936 | 273.4 | 18.15196609 | 1.605652 | 283.5 | 16.11787224 |  |  |  | 1.30103 | 302.9 | 21.88693237 | 1.228167 | 312.8 | 27.51456261
1.654561 | 273.4 | 18.4767952 | 1.611272 | 283.5 | 16.45664787 |  |  |  | 1.311393 | 302.9 | 21.96916008 | 1.239155 | 312.8 | 27.66257095
1.656045 | 273.4 | 18.81814575 | 1.615382 | 283.5 | 16.79542351 |  |  |  | 1.322745 | 302.9 | 22.09414482 | 1.253526 | 312.8 | 27.80729103
1.656577 | 273.4 | 19.16500092 | 1.618627 | 283.5 | 17.19669151 |  |  |  | 1.334008 | 302.9 | 22.19939613 | 1.26698 | 312.8 | 27.93556404
1.659119 | 273.4 | 19.51736069 | 1.620613 | 283.5 | 17.4828434 |  |  |  | 1.346631 | 302.9 | 22.34411621 | 1.280112 | 312.8 | 28.04410362
1.660884 | 273.4 | 19.86420631 | 1.625017 | 283.5 | 17.82819748 |  |  |  | 1.354272 | 302.9 | 22.41318512 | 1.288484 | 312.8 | 28.1888237
1.661626 | 273.4 | 20.20555687 | 1.629225 | 283.5 | 18.12421417 |  |  |  | 1.365891 | 302.9 | 22.5579052 | 1.298314 | 312.8 | 28.35327911
1.6636 | 273.4 | 20.5468998 | 1.633036 | 283.5 | 18.46957016 |  |  |  | 1.374603 | 302.9 | 22.68288994 | 1.310336 | 312.8 | 28.48155403
1.66487 | 273.4 | 20.89375496 | 1.634727 | 283.5 | 18.91688538 |  |  |  | 1.382745 | 302.9 | 22.78156471 | 1.319525 | 312.8 | 28.61969566
1.666951 | 273.4 | 21.25161934 | 1.636383 | 283.5 | 19.28855133 |  |  |  | 1.391911 | 302.9 | 22.90654755 | 1.330018 | 312.8 | 28.7578373
1.668047 | 273.4 | 21.60948372 | 1.638036 | 283.5 | 19.4464283 |  |  |  | 1.402498 | 302.9 | 23.04140091 | 1.337976 | 312.8 | 28.90255737
1.670337 | 273.4 | 21.96184158 | 1.641266 | 283.5 | 19.69968796 |  |  |  | 1.412434 | 302.9 | 23.18940926 | 1.344877 | 312.8 | 29.03740883
1.671288 | 273.4 | 22.2976799 | 1.643784 | 283.5 | 20.1437149 |  |  |  | 1.423901 | 302.9 | 23.3505764 | 1.353376 | 312.8 | 29.24462318
1.67231 | 273.4 | 22.64453506 | 1.645536 | 283.5 | 20.6535244 |  |  |  | 1.434098 | 302.9 | 23.5281868 | 1.364214 | 312.8 | 29.37289619
1.673122 | 273.4 | 22.99688721 | 1.646603 | 283.5 | 21.02848053 |  |  |  | 1.4416 | 302.9 | 23.64330482 | 1.369555 | 312.8 | 29.49788284
1.674879 | 273.4 | 23.34375 | 1.648731 | 283.5 | 21.3508091 |  |  |  | 1.448698 | 302.9 | 23.77157784 | 1.374583 | 312.8 | 29.70838356
1.676388 | 273.4 | 23.65205765 | 1.651141 | 283.5 | 21.74879074 |  |  |  | 1.457778 | 302.9 | 23.93274498 | 1.383569 | 312.8 | 29.87283897
1.676742 | 273.4 | 24.00992966 | 1.653037 | 283.5 | 22.12374687 |  |  |  | 1.465338 | 302.9 | 24.10706711 | 1.390312 | 312.8 | 30.05702591
1.678218 | 273.4 | 24.35127258 | 1.65391 | 283.5 | 22.51843643 |  |  |  | 1.472168 | 302.9 | 24.21889496 | 1.396733 | 312.8 | 30.25108337
1.679237 | 273.4 | 24.69812775 | 1.654703 | 283.5 | 22.85721207 |  |  |  | 1.479223 | 302.9 | 24.39650536 | 1.403272 | 312.8 | 30.45171738
1.680746 | 273.4 | 25.04497337 | 1.656122 | 283.5 | 23.21901131 |  |  |  | 1.48654 | 302.9 | 24.60042953 | 1.412723 | 312.8 | 30.64577484
1.682463 | 273.4 | 25.38632393 | 1.658418 | 283.5 | 23.55121231 |  |  |  | 1.493145 | 302.9 | 24.78790665 | 1.42067 | 312.8 | 30.82996178
1.683658 | 273.4 | 25.76070213 | 1.659452 | 283.5 | 23.98865891 |  |  |  | 1.498192 | 302.9 | 24.95565224 | 1.425202 | 312.8 | 30.97139549
1.684885 | 273.4 | 26.10205269 | 1.6606 | 283.5 | 24.39650536 |  |  |  | 1.503689 | 302.9 | 25.12668419 | 1.42794 | 312.8 | 31.1588707
1.685902 | 273.4 | 26.44890022 | 1.661374 | 283.5 | 24.75172806 |  |  |  | 1.509563 | 302.9 | 25.28784943 | 1.432568 | 312.8 | 31.29043579
1.68678 | 273.4 | 26.81227684 | 1.661214 | 283.5 | 24.6760788 |  |  |  | 1.514348 | 302.9 | 25.48848343 | 1.437903 | 312.8 | 31.33319283
1.688565 | 273.4 | 27.16462708 | 1.663142 | 283.5 | 25.05103493 |  |  |  | 1.518871 | 302.9 | 25.68582916 | 1.440721 | 312.8 | 31.51738167
1.689371 | 273.4 | 27.51699448 | 1.664905 | 283.5 | 25.4325695 |  |  |  | 1.524883 | 302.9 | 25.91277695 | 1.444262 | 312.8 | 31.71801758
1.690631 | 273.4 | 27.86384201 | 1.665171 | 283.5 | 25.7516098 |  |  |  | 1.527999 | 302.9 | 26.12327766 | 1.448218 | 312.8 | 31.91865158
1.691854 | 273.4 | 28.20519257 | 1.667093 | 283.5 | 26.09367561 |  |  |  | 1.532711 | 302.9 | 26.31075478 | 1.45273 | 312.8 | 32.11599731
1.692695 | 273.4 | 28.56305695 | 1.668251 | 283.5 | 26.36995888 |  |  |  | 1.536874 | 302.9 | 26.51796722 | 1.45589 | 312.8 | 32.26071548
1.693815 | 273.4 | 28.92642593 | 1.66983 | 283.5 | 26.63637543 |  |  |  | 1.539829 | 302.9 | 26.70873451 | 1.457112 | 312.8 | 32.43832779
1.69556 | 273.4 | 29.27327347 | 1.671073 | 283.5 | 27.07053375 |  |  |  | 1.543314 | 302.9 | 26.8764782 | 1.459926 | 312.8 | 32.46464157
1.697476 | 273.4 | 29.60912704 | 1.67001 | 283.5 | 27.11987305 |  |  |  | 1.545102 | 302.9 | 27.090271 | 1.461247 | 312.8 | 32.59620285
1.697514 | 273.4 | 29.95597267 | 1.670251 | 283.5 | 27.45864677 |  |  |  | 1.548788 | 302.9 | 27.30077171 | 1.465355 | 312.8 | 32.78367996
1.698906 | 273.4 | 30.28631592 | 1.671689 | 283.5 | 27.86649513 |  |  |  | 1.550525 | 302.9 | 27.51127243 | 1.467975 | 312.8 | 32.9086647
1.700197 | 273.4 | 30.63866615 | 1.673428 | 283.5 | 28.19540405 |  |  |  | 1.553582 | 302.9 | 27.7151947 | 1.46998 | 312.8 | 33.0402298
1.700548 | 273.4 | 30.99653816 | 1.67445 | 283.5 | 28.51444435 |  |  |  | 1.55492 | 302.9 | 27.91911888 | 1.471819 | 312.8 | 33.2408638
1.702359 | 273.4 | 31.35439491 | 1.675183 | 283.5 | 28.63942909 |  |  |  | 1.558012 | 302.9 | 28.0835743 | 1.473637 | 312.8 | 33.19810867
1.70302 | 273.4 | 31.68473625 | 1.675306 | 283.5 | 29.03412056 |  |  |  | 1.558524 | 302.9 | 28.26447296 | 1.474253 | 312.8 | 33.41847229
1.704171 | 273.4 | 32.05360031 | 1.6763 | 283.5 | 29.30053711 |  |  |  | 1.559617 | 302.9 | 28.44866371 | 1.476048 | 312.8 | 33.61252975
1.705285 | 273.4 | 32.41697693 | 1.67822 | 283.5 | 29.62615585 |  |  |  | 1.561574 | 302.9 | 28.55062294 | 1.477225 | 312.8 | 33.74409485
1.706987 | 273.4 | 32.75831985 | 1.679013 | 283.5 | 29.97808838 |  |  |  | 1.561896 | 302.9 | 28.73152542 | 1.476907 | 312.8 | 33.94472885
1.707301 | 273.4 | 33.11068726 | 1.67826 | 283.5 | 30.27739525 |  |  |  | 1.562705 | 302.9 | 28.90584564 | 1.479351 | 312.8 | 34.19469833
1.709763 | 273.4 | 33.45753479 | 1.678698 | 283.5 | 30.61946106 |  |  |  | 1.56379 | 302.9 | 29.11305809 | 1.482203 | 312.8 | 34.1749649
1.710113 | 273.4 | 33.81539917 | 1.679797 | 283.5 | 30.90232277 |  |  |  | 1.566514 | 302.9 | 29.33013916 | 1.482972 | 312.8 | 34.38217926
1.711362 | 273.4 | 34.16225433 | 1.683341 | 283.5 | 31.21478653 |  |  |  | 1.566416 | 302.9 | 29.49788284 | 1.482863 | 312.8 | 34.59267807
1.71323 | 273.4 | 34.49259567 | 1.683778 | 283.5 | 31.5963192 |  |  |  | 1.56694 | 302.9 | 29.76100731 | 1.483601 | 312.8 | 34.53676605
1.714686 | 273.4 | 34.83393097 | 1.683183 | 283.5 | 31.9285183 |  |  |  | 1.566753 | 302.9 | 29.8925724 | 1.48431 | 312.8 | 34.34270859
1.715828 | 273.4 | 35.16427994 | 1.683073 | 283.5 | 32.22782516 |  |  |  | 1.569564 | 302.9 | 30.13267517 | 1.483558 | 312.8 | 34.28350449
1.717974 | 273.4 | 35.50011063 | 1.684325 | 283.5 | 32.5435791 |  |  |  | 1.571673 | 302.9 | 30.24450493 | 1.480937 | 312.8 | 34.22101212
1.719532 | 273.4 | 35.85797501 | 1.686649 | 283.5 | 32.80341339 |  |  |  | 1.573634 | 302.9 | 30.41224861 | 1.481106 | 312.8 | 34.44467163
1.720813 | 273.4 | 36.21033478 | 1.686588 | 283.5 | 33.09285736 |  |  |  | 1.573779 | 302.9 | 30.57670212 | 1.480403 | 312.8 | 34.71766281
1.721748 | 273.4 | 36.54616928 | 1.685644 | 283.5 | 33.49412155 |  |  |  | 1.575127 | 302.9 | 30.84640694 | 1.479961 | 312.8 | 34.95119095
1.722545 | 273.4 | 36.8985405 | 1.685682 | 283.5 | 33.72764969 |  |  |  | 1.576208 | 302.9 | 31.05690956 | 1.480505 | 312.8 | 35.08275223
1.724308 | 273.4 | 37.25088882 | 1.686898 | 283.5 | 33.9743309 |  |  |  | 1.575821 | 302.9 | 30.81351662 | 1.4797 | 312.8 | 35.38534927
1.725311 | 273.4 | 37.59774399 | 1.687974 | 283.5 | 34.22430038 |  |  |  | 1.576284 | 302.9 | 30.9812603 | 1.480917 | 312.8 | 35.51691437
1.726519 | 273.4 | 37.93908691 | 1.68808 | 283.5 | 34.5893898 |  |  |  | 1.576324 | 302.9 | 31.16873932 | 1.480195 | 312.8 | 35.77017212
1.727968 | 273.4 | 38.28043747 | 1.688796 | 283.5 | 34.88292 |  |  |  | 1.576038 | 302.9 | 31.38581848 | 1.480471 | 312.8 | 36.07276917
1.729452 | 273.4 | 38.627285 | 1.69003 | 283.5 | 35.70107 |  |  |  | 1.575868 | 302.9 | 31.53053856 | 1.48071 | 312.8 | 36.02672195
1.731587 | 273.4 | 38.96313858 | 1.690465 | 283.5 | 36.38603 |  |  |  | 1.577218 | 302.9 | 31.6325016 | 1.481052 | 312.8 | 35.80306244
1.732622 | 273.4 | 39.31549072 | 1.691263 | 283.5 | 37.23272 |  |  |  | 1.576877 | 302.9 | 31.73117256 | 1.480373 | 312.8 | 36.09250259
1.733485 | 273.4 | 39.67886734 | 1.691263 | 283.5 | 37.86536 |  |  |  | 1.577257 | 302.9 | 31.94496346 | 1.479436 | 312.8 | 36.01685333
1.733146 | 273.4 | 40.0422287 | 1.692424 | 283.5 | 38.60264 |  |  |  | 1.577221 | 302.9 | 31.6555233 | 1.479629 | 312.8 | 36.27997971
|  |  | 1.692061 | 283.5 | 39.31614 |  |  |  | 1.576396 | 302.9 | 31.75748444 | 1.478953 | 312.8 | 36.56941986
|  |  | 1.692859 | 283.5 | 40.0011 |  |  |  | 1.577315 | 302.9 | 31.7147274 | 1.478971 | 312.8 | 36.55626678
|  |  | 1.692859 | 283.5 | 40.47677 |  |  |  | 1.576553 | 302.9 | 31.84300232 | 1.479823 | 312.8 | 36.34247208
[9 empty] | 1.577454 | 302.9 | 31.74103928 | 1.478922 | 312.8 | 36.46416855
[9 empty] | 1.578891 | 302.9 | 31.84957886 | 1.477036 | 312.8 | 36.69440842
[9 empty] | 1.578524 | 302.9 | 32.00745773 | 1.478631 | 312.8 | 36.62533569
[9 empty] | 1.577581 | 302.9 | 32.14559937 | 1.479173 | 312.8 | 36.57600021
[9 empty] | 1.57978 | 302.9 | 32.26729202 | 1.479872 | 312.8 | 36.78979111
[9 empty] | 1.579228 | 302.9 | 32.38241196 | 1.478971 | 312.8 | 36.9673996
[9 empty] | 1.581912 | 302.9 | 32.59949493 | 1.478038 | 312.8 | 37.05620575
[9 empty] | 1.583519 | 302.9 | 32.68829727 | 1.476204 | 312.8 | 37.38511658
[9 empty] | 1.583502 | 302.9 | 32.92510986 | 1.476688 | 312.8 | 37.56930161
[9 empty] | 1.583618 | 302.9 | 33.13232422 | 1.478731 | 312.8 | 37.42787552
[9 empty] | 1.585584 | 302.9 | 33.30335617 | 1.478122 | 312.8 | 37.6416626
[9 empty] | 1.587098 | 302.9 | 33.40202713 | 1.479137 | 312.8 | 37.72389221
[9 empty] | 1.587298 | 302.9 | 33.59937286 | 1.477791 | 312.8 | 37.99688721
[9 empty] | 1.588063 | 302.9 | 33.36256027 | 1.479343 | 312.8 | 38.09555817
[9 empty] | 1.588239 | 302.9 | 33.57963943 | 1.477508 | 312.8 | 38.1744957
[9 empty] | 1.587868 | 302.9 | 33.76054001 | 1.475366 | 312.8 | 38.42775726
[9 empty] | 1.586877 | 302.9 | 33.99406433 | 1.474521 | 312.8 | 38.34552765
[9 empty] | 1.586429 | 302.9 | 34.24074554 | 1.474951 | 312.8 | 38.55603027
[9 empty] | 1.586309 | 302.9 | 34.43151474 | 1.473498 | 312.8 | 38.56261063
[9 empty] | 1.587756 | 302.9 | 34.60583496 | 1.474491 | 312.8 | 38.83889008
[9 empty] | 1.587638 | 302.9 | 34.32626343 | 1.473445 | 312.8 | 38.99019241
[9 empty] | 1.587558 | 302.9 | 34.49400711 | 1.471778 | 312.8 | 38.91125107
[9 empty] | 1.587182 | 302.9 | 34.68477249 | 1.472271 | 312.8 | 39.14477921
[9 empty] | 1.586735 | 302.9 | 34.89527512 | 1.470882 | 312.8 | 39.09544373
[9 empty] | 1.588215 | 302.9 | 34.980793 | 1.469897 | 312.8 | 39.07241821
[9 empty] | 1.586699 | 302.9 | 35.05644226 | 1.470667 | 312.8 | 38.7665329
[9 empty] | 1.586207 | 302.9 | 35.27022934 | 1.46954 | 312.8 | 38.97703552
[9 empty] | 1.586679 | 302.9 | 35.57940674 | 1.468171 | 312.8 | 38.78297806
[9 empty] | 1.586924 | 302.9 | 35.69781113 | 1.467646 | 312.8 | 39.01979065
[9 empty] | 1.586875 | 302.9 | 35.94449615 | 1.466569 | 312.8 | 39.14477921
[9 empty] | 1.58707 | 302.9 | 36.23064423 | 1.465021 | 312.8 | 39.20727158
[9 empty] | 1.588047 | 302.9 | 36.13526154 | 1.463017 | 312.8 | 39.01650238
[9 empty] | 1.587272 | 302.9 | 36.36220932 | 1.459108 | 312.8 | 39.15464401
[9 empty] | 1.589716 | 302.9 | 36.57600021 | 1.457412 | 312.8 | 39.2401619
[9 empty] | 1.591475 | 302.9 | 36.65822601 | 1.457735 | 312.8 | 39.47697449
[9 empty] | 1.592299 | 302.9 | 36.9443779 | 1.45601 | 312.8 | 39.66445541
[9 empty] | 1.592863 | 302.9 | 36.71743011 | 1.454392 | 312.8 | 39.74996948
[9 empty] | 1.592624 | 302.9 | 36.43127823 | 1.451874 | 312.8 | 39.95718002
[9 empty] | 1.591722 | 302.9 | 36.59244537 | 1.45022 | 312.8 | 40.2564888
[9 empty] | 1.590176 | 302.9 | 36.65164948
[9 empty] | 1.589563 | 302.9 | 36.82925797
[9 empty] | 1.588697 | 302.9 | 37.01015854
[9 empty] | 1.588525 | 302.9 | 37.24697495
[9 empty] | 1.590082 | 302.9 | 37.32920074
[9 empty] | 1.589437 | 302.9 | 37.59890366
[9 empty] | 1.591834 | 302.9 | 37.88176727
[9 empty] | 1.592649 | 302.9 | 38.10542679
[9 empty] | 1.591989 | 302.9 | 38.33895111
[9 empty] | 1.591377 | 302.9 | 38.59550095
[9 empty] | 1.589825 | 302.9 | 38.71390533
[9 empty] | 1.591792 | 302.9 | 38.85204697
[9 empty] | 1.589962 | 302.9 | 38.92440796
[9 empty] | 1.588742 | 302.9 | 39.09544373
[9 empty] | 1.590123 | 302.9 | 39.15464401
[9 empty] | 1.588874 | 302.9 | 39.21384811
[9 empty] | 1.587408 | 302.9 | 39.26318359
[9 empty] | 1.586075 | 302.9 | 39.30594254
[9 empty] | 1.585331 | 302.9 | 39.34870148
[9 empty] | 1.587332 | 302.9 | 39.54933548
[9 empty] | 1.587148 | 302.9 | 39.81246185
[9 empty] | 1.588224 | 302.9 | 39.80588531
[9 empty] | 1.586917 | 302.9 | 39.86179733
[9 empty] | 1.585499 | 302.9 | 39.91113281
[9 empty] | 1.586707 | 302.9 | 39.78615189
[9 empty] | 1.585033 | 302.9 | 39.84535217
[9 empty] | 1.583631 | 302.9 | 39.88482285
[9 empty] | 1.582191 | 302.9 | 40.0558548

## Ti-Zr-Mn-V-Fe Desorption
Ti0.95Zr0.05Mn1.46V0.45Fe0.09 (Hydralloy®C5) Desorption PCIs
hydrogen content | temperature | pressure | hydrogen content | temperature | pressure | hydrogen content | temperature | pressure | hydrogen content | temperature | pressure | hydrogen content | temperature | pressure | hydrogen content | temperature | pressure | hydrogen content | temperature | pressure | hydrogen content | temperature | pressure
wt.% | K | bar | wt.% | K | bar | wt.% | K | bar | wt.% | K | bar | wt.% | K | bar | wt.% | K | bar | wt.% | K | bar | wt.% | K | bar
1.734 | 273.4 | 40.0422287 | 1.77567 | 283.5 | 40.65897 | 1.696576 | 293.1 | 40.1972847 | 1.696357 | 305.9 | 40.0558548 | 1.737549 | 312.8 | 40.2564888 | 1.731446 | 322.9 | 53.99829865 | 1.502236 | 343 | 81.02041626 | 1.243045 | 363 | 88.05107117
1.733704 | 273.4 | 39.60178757 | 1.77316 | 283.5 | 39.61063 | 1.6917 | 293.1 | 39.15135574 | 1.693193 | 305.9 | 39.56249237 | 1.732309 | 312.8 | 39.76641464 | 1.721373 | 322.9 | 52.80765152 | 1.48813 | 343 | 78.60346222 | 1.23001 | 363 | 85.59007263
1.732917 | 273.4 | 39.13931656 | 1.77567 | 283.5 | 38.62544 | 1.688173 | 293.1 | 37.76335907 | 1.692324 | 305.9 | 38.8487587 | 1.727288 | 312.8 | 39.36514664 | 1.711084 | 322.9 | 51.53805923 | 1.481758 | 343 | 76.15346527 | 1.200398 | 363 | 83.22816467
1.7332 | 273.4 | 38.69336319 | 1.77567 | 283.5 | 37.51394 | 1.6822 | 293.1 | 36.65493774 | 1.690911 | 305.9 | 38.43762589 | 1.722861 | 312.8 | 38.42775726 | 1.700962 | 322.9 | 50.2651825 | 1.479012 | 343 | 73.68144989 | 1.158466 | 363 | 80.91580963
1.733277 | 273.4 | 38.25291443 | 1.77316 | 283.5 | 36.38981 | 1.678449 | 293.1 | 35.26694107 | 1.690573 | 305.9 | 37.87519073 | 1.719058 | 312.8 | 38.23041153 | 1.691282 | 322.9 | 49.10413742 | 1.474601 | 343 | 71.24797058 | 1.105043 | 363 | 78.70256042
1.733319 | 273.4 | 37.80695724 | 1.77014 | 283.5 | 35.34146 | 1.672525 | 293.1 | 34.10589218 | 1.6878 | 305.9 | 37.42787552 | 1.714108 | 312.8 | 37.84558868 | 1.681102 | 322.9 | 47.87072754 | 1.466093 | 343 | 68.79797363 | 1.040644 | 363 | 76.52785492
1.732742 | 273.4 | 37.37752533 | 1.77014 | 283.5 | 34.35627 | 1.669126 | 293.1 | 32.91524506 | 1.686799 | 305.9 | 36.95753098 | 1.709357 | 312.8 | 37.4180069 | 1.670289 | 322.9 | 46.67350006 | 1.454737 | 343 | 66.3755188 | 0.9612512 | 363 | 74.46324921
1.731092 | 273.4 | 36.93156433 | 1.767002 | 283.5 | 33.84605789 | 1.663216 | 293.1 | 31.86273575 | 1.685954 | 305.9 | 36.31945038 | 1.707296 | 312.8 | 36.99042511 | 1.66009 | 322.9 | 45.49929428 | 1.43998 | 343 | 63.95305634 | 0.8751924 | 363 | 72.38762665
1.730549 | 273.4 | 36.50763321 | 1.764698 | 283.5 | 33.39216232 | 1.658126 | 293.1 | 30.46487427 | 1.683765 | 305.9 | 35.78661728 | 1.705446 | 312.8 | 36.602314 | 1.649299 | 322.9 | 44.29878235 | 1.422239 | 343 | 61.58564377 | 0.7929377 | 363 | 70.28449249
1.730626 | 273.4 | 36.06719208 | 1.764286 | 283.5 | 32.76394653 | 1.651614 | 293.1 | 29.38276291 | 1.680716 | 305.9 | 35.24391937 | 1.700284 | 312.8 | 36.17802048 | 1.638614 | 322.9 | 43.18048859 | 1.40919 | 343 | 59.17419434 | 0.7214865 | 363 | 68.13180542
1.730497 | 273.4 | 35.6322403 | 1.764182 | 283.5 | 32.16204453 | 1.647423 | 293.1 | 28.3434124 | 1.675981 | 305.9 | 34.26377106 | 1.694888 | 312.8 | 35.70110321 | 1.62706 | 322.9 | 42.03917313 | 1.396069 | 343 | 56.76274109 | 0.6557714 | 363 | 65.96260071
1.730195 | 273.4 | 35.20832443 | 1.76115 | 283.5 | 31.76406479 | 1.642925 | 293.1 | 27.20867729 | 1.674202 | 305.9 | 34.0565567 | 1.690414 | 312.8 | 34.95447922 | 1.61573 | 322.9 | 40.96364212 | 1.373778 | 343 | 54.38983154 | 0.5954199 | 363 | 63.78238297
1.730444 | 273.4 | 34.75685883 | 1.759972 | 283.5 | 31.10295677 | 1.638034 | 293.1 | 26.16603661 | 1.670418 | 305.9 | 33.49412155 | 1.686937 | 312.8 | 34.32297516 | 1.604085 | 322.9 | 39.86837769 | 1.338512 | 343 | 52.07748032 | 0.5434147 | 363 | 61.52508545
1.729208 | 273.4 | 34.3384285 | 1.759686 | 283.5 | 30.65563965 | 1.631551 | 293.1 | 25.12339592 | 1.668234 | 305.9 | 32.8264389 | 1.684885 | 312.8 | 33.8559227 | 1.594375 | 322.9 | 38.83231354 | 1.284222 | 343 | 49.85871506 | 0.4982007 | 363 | 59.22925568
1.728592 | 273.4 | 33.90349579 | 1.756279 | 283.5 | 30.2247715 | 1.626718 | 293.1 | 24.11364365 | 1.665247 | 305.9 | 32.34952164 | 1.679521 | 312.8 | 33.39545059 | 1.580918 | 322.9 | 37.78638458 | 1.202076 | 343 | 47.78310394 | 0.4668807 | 363 | 56.8728447
1.72822 | 273.4 | 33.46854401 | 1.753946 | 283.5 | 29.25777817 | 1.621418 | 293.1 | 23.10389519 | 1.661562 | 305.9 | 31.8923378 | 1.675104 | 312.8 | 32.91853333 | 1.566874 | 322.9 | 36.73058701 | 1.09415 | 343 | 45.82311249 | 0.4396775 | 363 | 54.50544357
1.726704 | 273.4 | 33.0446167 | 1.753519 | 283.5 | 28.80717468 | 1.616406 | 293.1 | 22.14677048 | 1.65953 | 305.9 | 31.17860413 | 1.669572 | 312.8 | 32.39228058 | 1.552689 | 322.9 | 35.69452286 | 0.9548192 | 343 | 44.02278519 | 0.41871 | 363 | 52.09949875
1.72588 | 273.4 | 32.61518097 | 1.752395 | 283.5 | 28.43221664 | 1.607731 | 293.1 | 21.0909729 | 1.657426 | 305.9 | 30.5438118 | 1.664411 | 312.8 | 31.9285183 | 1.538343 | 322.9 | 34.65517044 | 0.8114813 | 343 | 42.23346329 | 0.399283 | 363 | 49.6990509
1.724677 | 273.4 | 32.20225525 | 1.748861 | 283.5 | 28.04410362 | 1.601634 | 293.1 | 20.09437943 | 1.655399 | 305.9 | 30.02084732 | 1.658879 | 312.8 | 31.49764824 | 1.522309 | 322.9 | 33.66515732 | 0.6955661 | 343 | 40.31201172 | 0.3818903 | 363 | 47.27109146
1.722951 | 273.4 | 31.78383255 | 1.747273 | 283.5 | 27.53429604 | 1.593837 | 293.1 | 19.07805061 | 1.651916 | 305.9 | 29.58997726 | 1.653556 | 312.8 | 31.08979988 | 1.506816 | 322.9 | 32.65869522 | 0.5921041 | 343 | 38.33549881 | 0.3671501 | 363 | 44.84311295
1.722441 | 273.4 | 31.36540413 | 1.747038 | 283.5 | 27.0409317 | 1.585267 | 293.1 | 18.17026138 | 1.649422 | 305.9 | 29.22817802 | 1.650498 | 312.8 | 30.60630417 | 1.489028 | 322.9 | 31.68512535 | 0.5019998 | 343 | 36.29291534 | 0.3539602 | 363 | 42.42065811
1.722382 | 273.4 | 30.94147682 | 1.744084 | 283.5 | 26.64624214 | 1.576776 | 293.1 | 17.27234077 | 1.648157 | 305.9 | 28.76441574 | 1.644565 | 312.8 | 30.22148132 | 1.46918 | 322.9 | 30.70826721 | 0.4329195 | 343 | 34.12371445 | 0.3411288 | 363 | 39.9926796
1.720618 | 273.4 | 30.51754379 | 1.741339 | 283.5 | 26.25813103 | 1.566168 | 293.1 | 16.3941555 | 1.644691 | 305.9 | 28.33354568 | 1.640898 | 312.8 | 29.78732109 | 1.446898 | 322.9 | 29.78403282 | 0.396116 | 343 | 31.86091232 | 0.3243628 | 363 | 37.57021332
1.719721 | 273.4 | 30.07708931 | 1.740433 | 283.5 | 25.74832153 | 1.553903 | 293.1 | 15.56530476 | 1.64333 | 305.9 | 27.90267372 | 1.635967 | 312.8 | 29.37289619 | 1.420688 | 322.9 | 28.89598083 | 0.3712167 | 343 | 29.52654266 | 0.3116647 | 363 | 35.14775085
1.718965 | 273.4 | 29.65867424 | 1.738427 | 283.5 | 25.28456116 | 1.536295 | 293.1 | 14.63778114 | 1.639637 | 305.9 | 27.45207024 | 1.633164 | 312.8 | 29.02754211 | 1.386205 | 322.9 | 28.0704174 | 0.3499684 | 343 | 27.07653999 | 0.296727 | 363 | 32.70877075
1.717722 | 273.4 | 29.24024582 | 1.735032 | 283.5 | 24.9128933 | 1.516428 | 293.1 | 13.75959587 | 1.637764 | 305.9 | 26.96857262 | 1.626713 | 312.8 | 28.64600945 | 1.346966 | 322.9 | 27.35010719 | 0.3295309 | 343 | 24.67610931 | 0.2860393 | 363 | 30.25878525
1.716128 | 273.4 | 28.80529404 | 1.734555 | 283.5 | 24.37677193 | 1.496903 | 293.1 | 12.95047951 | 1.634232 | 305.9 | 26.55414963 | 1.620904 | 312.8 | 28.22171402 | 1.300262 | 322.9 | 26.71531296 | 0.3095979 | 343 | 22.30318451 | 0.2708722 | 363 | 27.84732819
1.715544 | 273.4 | 28.37586403 | 1.733581 | 283.5 | 23.95576859 | 1.473663 | 293.1 | 12.23345757 | 1.630823 | 305.9 | 26.10354424 | 1.617228 | 312.8 | 27.83031464 | 1.24522 | 322.9 | 26.1791935 | 0.2923449 | 343 | 19.97432137 | 0.2590266 | 363 | 25.41935921
1.713567 | 273.4 | 27.95743561 | 1.730591 | 283.5 | 23.59725952 | 1.442856 | 293.1 | 11.44736576 | 1.629074 | 305.9 | 25.63649178 | 1.612718 | 312.8 | 27.42575645 | 1.186548 | 322.9 | 25.68253899 | 0.272649 | 343 | 17.57937813 | 0.2439541 | 363 | 22.96936417
1.712738 | 273.4 | 27.52800369 | 1.72754 | 283.5 | 23.15980721 | 1.412256 | 293.1 | 10.86519718 | 1.624689 | 305.9 | 25.17601967 | 1.606191 | 312.8 | 27.02777481 | 1.127919 | 322.9 | 25.24509048 | 0.2547187 | 343 | 15.46522903 | 0.2291709 | 363 | 20.54139519
1.71055 | 273.4 | 27.11507988 | 1.726236 | 283.5 | 22.70920372 | 1.371502 | 293.1 | 10.37512302 | 1.622914 | 305.9 | 24.76817322 | 1.602542 | 312.8 | 26.67913246 | 1.067653 | 322.9 | 24.82079887 | 0.2352232 | 343 | 12.86658859 | 0.2131704 | 363 | 18.11893082
1.709094 | 273.4 | 26.70217133 | 1.725003 | 283.5 | 22.32767105 | 1.316399 | 293.1 | 9.98372173 | 1.6192 | 305.9 | 24.32743645 | 1.595673 | 312.8 | 26.30088806 | 1.003621 | 322.9 | 24.36690331 | 0.2142917 | 343 | 10.69188213 | 0.1983159 | 363 | 16.05433083
1.707601 | 273.4 | 26.283741 | 1.722866 | 283.5 | 21.94942474 | 1.256878 | 293.1 | 9.71730614 | 1.615287 | 305.9 | 23.88998604 | 1.590786 | 312.8 | 25.93579865 | 0.9386893 | 322.9 | 23.94590187 | 0.1917782 | 343 | 8.19783497 | 0.1806728 | 363 | 13.38411522
1.706074 | 273.4 | 25.85979843 | 1.720538 | 283.5 | 21.49553108 | 1.19235 | 293.1 | 9.51338291 | 1.612063 | 305.9 | 23.49529648 | 1.582682 | 312.8 | 25.57071114 | 0.8762333 | 322.9 | 23.53147507 | 0.1656426 | 343 | 5.88548422 | 0.1648515 | 363 | 11.1433382
1.703844 | 273.4 | 25.44138527 | 1.719083 | 283.5 | 20.9725666 | 1.123546 | 293.1 | 9.31603718 | 1.607826 | 305.9 | 23.07758141 | 1.574778 | 312.8 | 25.23193359 | 0.8138464 | 322.9 | 23.09402657 | 0.134957 | 343 | 3.6006639 | 0.1452608 | 363 | 8.61075974
1.703013 | 273.4 | 25.01194 | 1.716539 | 283.5 | 20.66339111 | 1.030057 | 293.1 | 9.09237862 | 1.605213 | 305.9 | 22.66315651 | 1.567667 | 312.8 | 24.96880913 | 0.7539572 | 322.9 | 22.55461693 | 0.09896003 | 343 | 1.56909811 | 0.1273113 | 363 | 6.24334812
1.700434 | 273.4 | 24.61554337 | 1.712847 | 283.5 | 20.18976212 | 0.9555955 | 293.1 | 8.91476822 | 1.601051 | 305.9 | 22.25202179 | 1.557463 | 312.8 | 24.62016296 | 0.6978 | 322.9 | 22.05138588 | 0.07324642 | 343 | 0.73775172 | 0.09911034 | 363 | 3.93099737
1.699499 | 273.4 | 24.20812416 | 1.710372 | 283.5 | 19.44971848 | 0.867464 | 293.1 | 8.70755577 | 1.597983 | 305.9 | 21.86719704 | 1.54954 | 312.8 | 24.30441093 | 0.6443059 | 322.9 | 21.55473518 | 0.05650363 | 343 | 0.36887071 | 0.06419231 | 363 | 1.67369938
1.697829 | 273.4 | 23.80070305 | 1.708966 | 283.5 | 19.08462906 | 0.7981827 | 293.1 | 8.53652287 | 1.593729 | 305.9 | 21.48895073 | 1.538831 | 312.8 | 23.99523735 | 0.5927628 | 322.9 | 21.07452774 | 0.04483089 | 343 | 0.19819944 | 0.04288543 | 363 | 0.7487607
1.696395 | 273.4 | 23.35475922 | 1.705089 | 283.5 | 18.75242996 | 0.7061293 | 293.1 | 8.28984165 | 1.589857 | 305.9 | 21.12057495 | 1.528009 | 312.8 | 23.66304016 | 0.5330205 | 322.9 | 20.51209259 | 0.03614866 | 343 | 0.12112854 | 0.02743256 | 363 | 0.36336622
1.693668 | 273.4 | 22.93632889 | 1.702185 | 283.5 | 18.34787369 | 0.6375553 | 293.1 | 8.06618309 | 1.585169 | 305.9 | 20.69957161 | 1.517977 | 312.8 | 23.39004517 | 0.475431 | 322.9 | 19.89703369 | 0.03119011 | 343 | 0.0770766 | 0.01612394 | 363 | 0.19269495
1.692168 | 273.4 | 22.5179081 | 1.700599 | 283.5 | 17.94002724 | 0.5678312 | 293.1 | 7.8458147 | 1.579929 | 305.9 | 20.32790565 | 1.507232 | 312.8 | 23.06442642 | 0.421815 | 322.9 | 19.23263741 | 0.02537421 | 343 | 0.06056312 | 0.009168415 | 363 | 0.11011156
1.689437 | 273.4 | 22.09947968 | 1.697295 | 283.5 | 17.59138298 | 0.4986199 | 293.1 | 7.62544584 | 1.574065 | 305.9 | 19.80822754 | 1.498026 | 312.8 | 22.81445503 | 0.382781 | 322.9 | 18.58139992 | 0.02315637 | 343 | 0.04404164 | 0.002502209 | 363 | 0.0770766
1.686742 | 273.4 | 21.68655396 | 1.693681 | 283.5 | 17.21971512 | 0.4340141 | 293.1 | 7.41494417 | 1.569206 | 305.9 | 19.42011642 | 1.487357 | 312.8 | 22.498703 | 0.3490704 | 322.9 | 17.82161903 | 0.0211968 | 343 | 0.03303266 | 0 | 363 | 0
1.685239 | 273.4 | 21.26814079 | 1.691052 | 283.5 | 16.8085804 | 0.3701404 | 293.1 | 7.18470812 | 1.564516 | 305.9 | 19.0912075 | 1.47283 | 312.8 | 22.03822899 | 0.3252111 | 322.9 | 17.05855179 | 0.01877856 | 343 | 0.02752817
1.683418 | 273.4 | 20.83869362 | 1.688619 | 283.5 | 16.45006943 | 0.3068095 | 293.1 | 6.90513515 | 1.559123 | 305.9 | 18.75900841 | 1.460015 | 312.8 | 21.71918869 | 0.3061995 | 322.9 | 16.24614525 | 0.01590166 | 343 | 0.02752817
1.681384 | 273.4 | 20.41476822 | 1.68398 | 283.5 | 16.0981369 | 0.2440754 | 293.1 | 6.50386715 | 1.553702 | 305.9 | 18.39391899 | 1.447841 | 312.8 | 21.44948387 | 0.2908571 | 322.9 | 15.39098263 | 0.01655932 | 343 | 0.01100669
1.679387 | 273.4 | 19.99633789 | 1.680377 | 283.5 | 15.69686794 | 0.1913197 | 293.1 | 5.84933853 | 1.545943 | 305.9 | 18.00251961 | 1.435552 | 312.8 | 21.2093811 | 0.2747028 | 322.9 | 14.40754604 | 0.01204391 | 343 | 0.02202368
1.676437 | 273.4 | 19.58342171 | 1.678237 | 283.5 | 15.3120451 | 0.1656948 | 293.1 | 5.17178631 | 1.538603 | 305.9 | 17.66374397 | 1.424498 | 312.8 | 20.9725666 | 0.2624411 | 322.9 | 13.51949215 | 0.009886054 | 343 | 0.02202368
1.674226 | 273.4 | 19.17050552 | 1.674934 | 283.5 | 14.97655773 | 0.1459084 | 293.1 | 4.45805407 | 1.530812 | 305.9 | 17.32167816 | 1.410318 | 312.8 | 20.73904037 | 0.2492497 | 322.9 | 12.65775013 | 0.01008505 | 343 | 0.01100669
1.672152 | 273.4 | 18.74105835 | 1.670095 | 283.5 | 14.63449287 | 0.1269022 | 293.1 | 3.70814204 | 1.520297 | 305.9 | 16.94672203 | 1.397217 | 312.8 | 20.55156326 | 0.2347593 | 322.9 | 11.62497711 | 0.01100167 | 343 | -2.29e-06
1.670078 | 273.4 | 18.31162834 | 1.666478 | 283.5 | 14.27927113 | 0.1045297 | 293.1 | 2.87600255 | 1.510527 | 305.9 | 16.64412498 | 1.382784 | 312.8 | 20.33448219 | 0.2221522 | 322.9 | 10.7862587
1.666983 | 273.4 | 17.91522408 | 1.6631 | 283.5 | 13.8911581 | 0.08211024 | 293.1 | 2.1392467 | 1.501405 | 305.9 | 16.40402222 | 1.363718 | 312.8 | 20.09766769 | 0.2099785 | 322.9 | 9.95412064
1.664098 | 273.4 | 17.51331711 | 1.657046 | 283.5 | 13.4898901 | 0.05656581 | 293.1 | 1.43538213 | 1.490317 | 305.9 | 16.10800362 | 1.341663 | 312.8 | 19.85427475 | 0.1956409 | 322.9 | 9.01015186
1.66202 | 273.4 | 17.08387756 | 1.653637 | 283.5 | 13.17084885 | 0.03661458 | 293.1 | 0.99793333 | 1.479653 | 305.9 | 15.86461163 | 1.326255 | 312.8 | 19.69968796 | 0.1830913 | 322.9 | 8.17801285
1.659948 | 273.4 | 16.69297981 | 1.650651 | 283.5 | 12.86496353 | 0.02113366 | 293.1 | 0.72493899 | 1.469541 | 305.9 | 15.59819508 | 1.303785 | 312.8 | 19.49905396 | 0.1685543 | 322.9 | 7.2603569
1.65695 | 273.4 | 16.27454948 | 1.646658 | 283.5 | 12.58539009 | 0.008304962 | 293.1 | 0.55390638 | 1.459212 | 305.9 | 15.39098263 | 1.285101 | 312.8 | 19.34117699 | 0.1518267 | 322.9 | 6.2045598
1.654584 | 273.4 | 15.83961487 | 1.641525 | 283.5 | 12.30910683 | 0 | 293.1 | 0.42234287 | 1.450332 | 305.9 | 15.21008301 | 1.261003 | 312.8 | 19.14712143 | 0.133878 | 322.9 | 5.17836428
1.65105 | 273.4 | 15.41568089 | 1.637635 | 283.5 | 12.00979996 |  |  |  | 1.436539 | 305.9 | 14.96998024 | 1.24431 | 312.8 | 19.01555824 | 0.1158301 | 322.9 | 4.20808315
1.649656 | 273.4 | 15.09085178 | 1.635145 | 283.5 | 11.7861414 |  |  |  | 1.423909 | 305.9 | 14.76605701 | 1.2231 | 312.8 | 18.87741661 | 0.09932218 | 322.9 | 3.39238954
1.645741 | 273.4 | 14.76051807 | 1.630594 | 283.5 | 11.58221912 |  |  |  | 1.411002 | 305.9 | 14.59502411 | 1.203561 | 312.8 | 18.74256325 | 0.08076051 | 322.9 | 2.57340646
1.643775 | 273.4 | 14.42467213 | 1.62577 | 283.5 | 11.33553696 |  |  |  | 1.396 | 305.9 | 14.42070198 | 1.176165 | 312.8 | 18.57810974 | 0.06002957 | 322.9 | 1.78731453
1.640134 | 273.4 | 14.06130409 | 1.622077 | 283.5 | 11.07241058 |  |  |  | 1.379172 | 305.9 | 14.24309063 | 1.154834 | 312.8 | 18.44983482 | 0.03975318 | 322.9 | 1.16896582
1.637207 | 273.4 | 13.73097038 | 1.615613 | 283.5 | 10.72047806 |  |  |  | 1.35855 | 305.9 | 14.05890274 | 1.130625 | 312.8 | 18.31169319 | 0.02465005 | 322.9 | 0.81045526
1.63584 | 273.4 | 13.373106 | 1.610364 | 283.5 | 10.53299999 |  |  |  | 1.339704 | 305.9 | 13.91089344 | 1.110965 | 312.8 | 18.18999672 | 0.01301077 | 322.9 | 0.59666455
1.632257 | 273.4 | 12.94366741 | 1.604775 | 283.5 | 10.25342751 |  |  |  | 1.322563 | 305.9 | 13.77275085 | 1.084797 | 312.8 | 18.04527664 | 0.005034507 | 322.9 | 0.45194471
1.62847 | 273.4 | 12.59681225 | 1.599733 | 283.5 | 10.01332378 |  |  |  | 1.304538 | 305.9 | 13.65434456 | 1.060912 | 312.8 | 17.91371346
1.625503 | 273.4 | 12.26097488 | 1.590979 | 283.5 | 9.74361897 |  |  |  | 1.286875 | 305.9 | 13.53922653 | 1.046433 | 312.8 | 17.83477592
1.621788 | 273.4 | 11.92512894 | 1.581982 | 283.5 | 9.46075726 |  |  |  | 1.268088 | 305.9 | 13.43397522 | 1.019973 | 312.8 | 17.70321274
1.619421 | 273.4 | 11.56726456 | 1.575479 | 283.5 | 9.23380947 |  |  |  | 1.241577 | 305.9 | 13.29254436 | 0.991996 | 312.8 | 17.56178093
1.615203 | 273.4 | 11.23142624 | 1.569271 | 283.5 | 9.0594883 |  |  |  | 1.221176 | 305.9 | 13.18729401 | 0.9746573 | 312.8 | 17.46968651
1.610234 | 273.4 | 10.89558029 | 1.558275 | 283.5 | 8.8226738 |  |  |  | 1.201765 | 305.9 | 13.09191036 | 0.9501793 | 312.8 | 17.34141159
1.606408 | 273.4 | 10.58176041 | 1.547507 | 283.5 | 8.58586025 |  |  |  | 1.183084 | 305.9 | 12.99981594 | 0.9302715 | 312.8 | 17.22629356
1.601641 | 273.4 | 10.20187855 | 1.539338 | 283.5 | 8.41153812 |  |  |  | 1.161902 | 305.9 | 12.91429996 | 0.9088479 | 312.8 | 17.11446571
1.598378 | 273.4 | 9.86052799 | 1.528364 | 283.5 | 8.28984165 |  |  |  | 1.142355 | 305.9 | 12.81562614 | 0.8869714 | 312.8 | 16.99276924
1.592936 | 273.4 | 9.53019428 | 1.514694 | 283.5 | 8.10565281 |  |  |  | 1.112521 | 305.9 | 12.70708752 | 0.8681466 | 312.8 | 16.88422775
1.588779 | 273.4 | 9.20536518 | 1.501429 | 283.5 | 7.9346199 |  |  |  | 1.091228 | 305.9 | 12.61828136 | 0.8488696 | 312.8 | 16.7723999
1.583546 | 273.4 | 8.86951923 | 1.49193 | 283.5 | 7.82608032 |  |  |  | 1.06558 | 305.9 | 12.51960945 | 0.8299071 | 312.8 | 16.66057014
1.576985 | 273.4 | 8.52266407 | 1.478541 | 283.5 | 7.70438385 |  |  |  | 1.046214 | 305.9 | 12.45382786 | 0.8075936 | 312.8 | 16.53229713
1.57028 | 273.4 | 8.19233036 | 1.466357 | 283.5 | 7.57282019 |  |  |  | 1.023421 | 305.9 | 12.35844326 | 0.7886445 | 312.8 | 16.42704582
1.562604 | 273.4 | 7.86750937 | 1.454176 | 283.5 | 7.441257 |  |  |  | 1.006533 | 305.9 | 12.30252934 | 0.7593043 | 312.8 | 16.25272369
1.55485 | 273.4 | 7.53166342 | 1.44155 | 283.5 | 7.35574055 |  |  |  | 0.9801249 | 305.9 | 12.20385647 | 0.7385381 | 312.8 | 16.13760567
1.545844 | 273.4 | 7.23435688 | 1.426271 | 283.5 | 7.23075581 |  |  |  | 0.9548283 | 305.9 | 12.10847378 | 0.7180895 | 312.8 | 16.01919746
1.536692 | 273.4 | 6.9535718 | 1.405123 | 283.5 | 7.07287884 |  |  |  | 0.9377068 | 305.9 | 12.04598045 | 0.6999373 | 312.8 | 15.91723728
1.524166 | 273.4 | 6.69481277 | 1.384001 | 283.5 | 6.97091722 |  |  |  | 0.9146238 | 305.9 | 11.96704292 | 0.6776554 | 312.8 | 15.80540848
1.511204 | 273.4 | 6.44706249 | 1.353051 | 283.5 | 6.82948637 |  |  |  | 0.890318 | 305.9 | 11.87165928 | 0.6527709 | 312.8 | 15.66397762
1.498233 | 273.4 | 6.1993041 | 1.329611 | 283.5 | 6.71765757 |  |  |  | 0.8713652 | 305.9 | 11.7861414 | 0.6326478 | 312.8 | 15.55872726
1.48428 | 273.4 | 5.95705843 | 1.298435 | 283.5 | 6.60911751 |  |  |  | 0.8517453 | 305.9 | 11.72036076 | 0.6137562 | 312.8 | 15.45347595
1.467442 | 273.4 | 5.73683882 | 1.25986 | 283.5 | 6.50057793 |  |  |  | 0.8307898 | 305.9 | 11.63484383 | 0.5893432 | 312.8 | 15.31533337
1.449631 | 273.4 | 5.56065512 | 1.245337 | 283.5 | 6.44795227 |  |  |  | 0.8106818 | 305.9 | 11.56248379 | 0.5640137 | 312.8 | 15.1870594
1.430834 | 273.4 | 5.38998413 | 1.211808 | 283.5 | 6.35914707 |  |  |  | 0.7911878 | 305.9 | 11.49341297 | 0.5439147 | 312.8 | 15.07194042
1.411231 | 273.4 | 5.21379995 | 1.186655 | 283.5 | 6.30652142 |  |  |  | 0.7690931 | 305.9 | 11.41118622 | 0.5252091 | 312.8 | 14.96998024
1.388843 | 273.4 | 5.07616377 | 1.171578 | 283.5 | 6.26047468 |  |  |  | 0.7488427 | 305.9 | 11.3421154 | 0.5068161 | 312.8 | 14.86801815
1.365005 | 273.4 | 4.94953632 | 1.155211 | 283.5 | 6.20784903 |  |  |  | 0.7197682 | 305.9 | 11.23357487 | 0.488581 | 312.8 | 14.74960995
1.338808 | 273.4 | 4.85043144 | 1.121423 | 283.5 | 6.16509056 |  |  |  | 0.699034 | 305.9 | 11.15792656 | 0.4694281 | 312.8 | 14.62133598
1.312926 | 273.4 | 4.76234388 | 1.083471 | 283.5 | 6.09602022 |  |  |  | 0.6801622 | 305.9 | 11.09214401 | 0.453366 | 312.8 | 14.51279736
1.285083 | 273.4 | 4.68526506 | 1.049612 | 283.5 | 6.01379299 |  |  |  | 0.6624199 | 305.9 | 11.0230732 | 0.4373145 | 312.8 | 14.38781166
1.256751 | 273.4 | 4.61369038 | 1.023742 | 283.5 | 5.97103453 |  |  |  | 0.6414098 | 305.9 | 10.95400333 | 0.4201957 | 312.8 | 14.25953674
1.22663 | 273.4 | 4.54211617 | 0.9861288 | 283.5 | 5.90854168 |  |  |  | 0.6212975 | 305.9 | 10.87835407 | 0.3976783 | 312.8 | 14.04574585
1.197289 | 273.4 | 4.47605419 | 0.9577734 | 283.5 | 5.84604931 |  |  |  | 0.6059138 | 305.9 | 10.82243919 | 0.3754827 | 312.8 | 13.78590775
1.165752 | 273.4 | 4.42650557 | 0.9291704 | 283.5 | 5.79342413 |  |  |  | 0.5871543 | 305.9 | 10.76323509 | 0.357643 | 312.8 | 13.55238247
1.135217 | 273.4 | 4.37695742 | 0.9113059 | 283.5 | 5.76382208 |  |  |  | 0.5598965 | 305.9 | 10.66127491 | 0.346479 | 312.8 | 13.37477207
1.104223 | 273.4 | 4.33841801 | 0.880956 | 283.5 | 5.70461845 |  |  |  | 0.5338689 | 305.9 | 10.57575798 | 0.3365737 | 312.8 | 13.18729401
1.074403 | 273.4 | 4.28886127 | 0.8465189 | 283.5 | 5.63883638 |  |  |  | 0.515391 | 305.9 | 10.49682045 | 0.328242 | 312.8 | 13.00310421
1.043583 | 273.4 | 4.24481726 | 0.8210795 | 283.5 | 5.5993681 |  |  |  | 0.4967524 | 305.9 | 10.43432713 | 0.3180705 | 312.8 | 12.77286911
1.013977 | 273.4 | 4.19526911 | 0.7830086 | 283.5 | 5.5302968 |  |  |  | 0.4786328 | 305.9 | 10.36525631 | 0.3105683 | 312.8 | 12.59525871
0.9821719 | 273.4 | 4.16223383 | 0.76527 | 283.5 | 5.47767115 |  |  |  | 0.4521095 | 305.9 | 10.26658344 | 0.3051029 | 312.8 | 12.4669838
0.9529617 | 273.4 | 4.10167646 | 0.7273371 | 283.5 | 5.4382019 |  |  |  | 0.4347567 | 305.9 | 10.19093513 | 0.2965546 | 312.8 | 12.22030258
0.9208557 | 273.4 | 4.06864166 | 0.6946481 | 283.5 | 5.37899876 |  |  |  | 0.4141519 | 305.9 | 10.10541821 | 0.2880397 | 312.8 | 11.97033119
0.8891939 | 273.4 | 4.03010225 | 0.6747619 | 283.5 | 5.32308435 |  |  |  | 0.3959236 | 305.9 | 10.02976894 | 0.2792409 | 312.8 | 11.68089104
0.8587102 | 273.4 | 3.98055387 | 0.6509689 | 283.5 | 5.29348278 |  |  |  | 0.3767117 | 305.9 | 9.94096375 | 0.2728148 | 312.8 | 11.44736576
0.8260516 | 273.4 | 3.95301533 | 0.6092921 | 283.5 | 5.23427916 |  |  |  | 0.3590073 | 305.9 | 9.85544777 | 0.2661131 | 312.8 | 11.19739628
0.7952703 | 273.4 | 3.90346694 | 0.5750237 | 283.5 | 5.16191864 |  |  |  | 0.3410739 | 305.9 | 9.76006413 | 0.2613139 | 312.8 | 10.9934721
0.7635161 | 273.4 | 3.86492753 | 0.5390338 | 283.5 | 5.11587143 |  |  |  | 0.3239185 | 305.9 | 9.66139126 | 0.2554501 | 312.8 | 10.733634
0.7332054 | 273.4 | 3.81537914 | 0.5115128 | 283.5 | 5.07311392 |  |  |  | 0.2914615 | 305.9 | 9.41799831 | 0.250092 | 312.8 | 10.50997543
0.7028719 | 273.4 | 3.76583052 | 0.4915392 | 283.5 | 5.02048779 |  |  |  | 0.2727143 | 305.9 | 9.24367714 | 0.2455455 | 312.8 | 10.29289627
0.6728188 | 273.4 | 3.72178674 | 0.4567198 | 283.5 | 4.96786261 |  |  |  | 0.252939 | 305.9 | 9.01673031 | 0.2404091 | 312.8 | 10.05608273
0.6429705 | 273.4 | 3.67223811 | 0.4287246 | 283.5 | 4.92839384 |  |  |  | 0.2355505 | 305.9 | 8.74702549 | 0.2363966 | 312.8 | 9.86531448
0.613544 | 273.4 | 3.61167288 | 0.3937959 | 283.5 | 4.85603333 |  |  |  | 0.221199 | 305.9 | 8.50034332 | 0.2322562 | 312.8 | 9.66468048
0.5816787 | 273.4 | 3.57313347 | 0.3637757 | 283.5 | 4.79025221 |  |  |  | 0.2071554 | 305.9 | 8.17801285 | 0.2278327 | 312.8 | 9.47391319
0.5497909 | 273.4 | 3.53459382 | 0.3286902 | 283.5 | 4.72447014 |  |  |  | 0.1908875 | 305.9 | 7.72082949 | 0.2220298 | 312.8 | 9.16802788
0.5181011 | 273.4 | 3.49055004 | 0.2957599 | 283.5 | 4.62579775 |  |  |  | 0.1815228 | 305.9 | 7.38863182 | 0.2183006 | 312.8 | 8.9937067
0.4866499 | 273.4 | 3.44650602 | 0.2715763 | 283.5 | 4.53370285 |  |  |  | 0.1691704 | 305.9 | 6.86566687 | 0.2100581 | 312.8 | 8.49047565
0.4559537 | 273.4 | 3.40246201 | 0.237921 | 283.5 | 4.41529608 |  |  |  | 0.1597523 | 305.9 | 6.42163992 | 0.2064322 | 312.8 | 8.2964201
0.4264479 | 273.4 | 3.34740925 | 0.2145957 | 283.5 | 4.28702164 |  |  |  | 0.1531893 | 305.9 | 6.10259771 | 0.2025211 | 312.8 | 8.09907436
0.3941565 | 273.4 | 3.30336523 | 0.1892098 | 283.5 | 4.07651949 |  |  |  | 0.1469759 | 305.9 | 5.81315851 | 0.1940884 | 312.8 | 7.60900068
0.3633544 | 273.4 | 3.25380874 | 0.1745585 | 283.5 | 3.95482349 |  |  |  | 0.1375844 | 305.9 | 5.3592639 | 0.1850976 | 312.8 | 7.1156373
0.3334514 | 273.4 | 3.1877389 | 0.1549067 | 283.5 | 3.67196178 |  |  |  | 0.1271351 | 305.9 | 4.87905741 | 0.1793222 | 312.8 | 6.80975199
0.3030457 | 273.4 | 3.12718153 | 0.1433486 | 283.5 | 3.41541314 |  |  |  | 0.1181219 | 305.9 | 4.47121048 | 0.1754714 | 312.8 | 6.645298
0.2745379 | 273.4 | 3.0445981 | 0.1283696 | 283.5 | 3.09308243 |  |  |  | 0.109024 | 305.9 | 4.06007433 | 0.1699175 | 312.8 | 6.35585785
0.2482613 | 273.4 | 2.9510057 | 0.1171555 | 283.5 | 2.80693173 |  |  |  | 0.09928588 | 305.9 | 3.66538382 | 0.161731 | 312.8 | 5.89209652
0.2245897 | 273.4 | 2.82437038 | 0.1054899 | 283.5 | 2.45828843 |  |  |  | 0.08942616 | 305.9 | 3.28713846 | 0.1532973 | 312.8 | 5.45464802
0.2028229 | 273.4 | 2.67572498 | 0.09352603 | 283.5 | 2.14582515 |  |  |  | 0.08208747 | 305.9 | 3.00427723 | 0.1494897 | 312.8 | 5.28032589
0.1851913 | 273.4 | 2.4885323 | 0.08327998 | 283.5 | 1.92874515 |  |  |  | 0.07153571 | 305.9 | 2.62274265 | 0.1452329 | 312.8 | 5.05995703
0.1688458 | 273.4 | 2.26280022 | 0.07466955 | 283.5 | 1.68864179 |  |  |  | 0.06083979 | 305.9 | 2.26423216 | 0.1372312 | 312.8 | 4.64882135
0.1547876 | 273.4 | 2.03156352 | 0.06398818 | 283.5 | 1.47814012 |  |  |  | 0.04940035 | 305.9 | 1.90901065 | 0.1277128 | 312.8 | 4.22123957
0.1433141 | 273.4 | 1.7617873 | 0.05331728 | 283.5 | 1.27092755 |  |  |  | 0.04035625 | 305.9 | 1.64917278 | 0.1231418 | 312.8 | 4.04033995
0.1309455 | 273.4 | 1.51404512 | 0.04324591 | 283.5 | 1.05713689 |  |  |  | 0.03106711 | 305.9 | 1.39591289 | 0.1168653 | 312.8 | 3.79694724
0.1175664 | 273.4 | 1.27179146 | 0.03110964 | 283.5 | 0.86965883 |  |  |  | 0.02088086 | 305.9 | 1.15580952 | 0.1112513 | 312.8 | 3.57657838
0.1044773 | 273.4 | 1.03505027 | 0.01862611 | 283.5 | 0.69204807 |  |  |  | 0.01151887 | 305.9 | 0.95846432 | 0.1023608 | 312.8 | 3.20820045
0.08982063 | 273.4 | 0.79830915 | 0.008209237 | 283.5 | 0.53088278 |  |  |  | 0.00200377 | 305.9 | 0.78085345 | 0.09320545 | 312.8 | 2.85297918
0.07359091 | 273.4 | 0.56157595 | 0 | 283.5 | 0.40918651 | [6 empty] | 0.08662838 | 312.8 | 2.62603188
0.05905049 | 273.4 | 0.41842714 | [9 empty] | 0.08008293 | 312.8 | 2.40566301
0.04964926 | 273.4 | 0.30280879 | [9 empty] | 0.06929851 | 312.8 | 2.03399611
0.03962217 | 273.4 | 0.24775587 | [9 empty] | 0.06094087 | 312.8 | 1.77086902
0.03398888 | 273.4 | 0.18719046 | [9 empty] | 0.05214491 | 312.8 | 1.50445294
0.02776464 | 273.4 | 0.15415549 | [9 empty] | 0.04291237 | 312.8 | 1.24790406
0.02336435 | 273.4 | 0.12112854 | [9 empty] | 0.03166214 | 312.8 | 0.99793333
0.01956088 | 273.4 | 0.09910257 | [9 empty] | 0.02044487 | 312.8 | 0.7676971
[12 empty] | 0.008626573 | 312.8 | 0.56377363
[12 empty] | 0 | 312.8 | 0.42892104

## Mm-Ni-Fe-Al Absorption
MmNi4.43Fe0.87Al0.01C0.02 Absorption PCIs
hydrogen content | temperature | pressure | hydrogen content | temperature | pressure | hydrogen content | temperature | pressure | hydrogen content | temperature | pressure | hydrogen content | temperature | pressure
wt.% | K | bar | wt.% | K | bar | wt.% | K | bar | wt.% | K | bar | wt.% | K | bar
0 | 283.15 | 0 | 0 | 303.15 | 0 | 0 | 323.15 | 0 | 0 | 343.15 | 0 | 0 | 363.15 | 0
0.0107 | 283.15 | 0.4142 | 0.0165 | 303.15 | 0.3975 | 0.0089371 | 323.15 | 0.5545 | 0.0139 | 343.15 | 1.3829 | 0.0148 | 363.15 | 1.7704
0.0173 | 283.15 | 0.9253 | 0.0237 | 303.15 | 1.2025 | 0.0135 | 323.15 | 1.1758 | 0.0197 | 343.15 | 2.9261 | 0.02 | 363.15 | 3.8414
0.023 | 283.15 | 1.4664 | 0.0283 | 303.15 | 2.0309 | 0.0169 | 323.15 | 1.8171 | 0.0242 | 343.15 | 4.5896 | 0.0243 | 363.15 | 6.4435
0.0279 | 283.15 | 2.0042 | 0.032 | 303.15 | 2.9128 | 0.0203 | 323.15 | 2.5053 | 0.0284 | 343.15 | 6.2665 | 0.028 | 363.15 | 9.4498
0.0328 | 283.15 | 2.5587 | 0.0354 | 303.15 | 3.7913 | 0.0233 | 323.15 | 3.2234 | 0.0319 | 343.15 | 7.96 | 0.0316 | 363.15 | 12.6098
0.0375 | 283.15 | 3.0965 | 0.0391 | 303.15 | 4.6798 | 0.0259 | 323.15 | 3.8982 | 0.0355 | 343.15 | 9.7237 | 0.0348 | 363.15 | 15.7798
0.0426 | 283.15 | 3.6477 | 0.042 | 303.15 | 5.5183 | 0.0283 | 323.15 | 4.603 | 0.0388 | 343.15 | 11.4841 | 0.0376 | 363.15 | 19.0333
0.0475 | 283.15 | 4.1955 | 0.0454 | 303.15 | 6.3834 | 0.0306 | 323.15 | 5.3279 | 0.0424 | 343.15 | 13.2645 | 0.0403 | 363.15 | 22.3336
0.0528 | 283.15 | 4.7366 | 0.0488 | 303.15 | 7.3154 | 0.0332 | 323.15 | 6.056 | 0.0462 | 343.15 | 15.085 | 0.0432 | 363.15 | 25.5837
0.0588 | 283.15 | 5.2744 | 0.0522 | 303.15 | 8.2306 | 0.0356 | 323.15 | 6.8009 | 0.0495 | 343.15 | 16.8855 | 0.0457 | 363.15 | 28.9374
0.0659 | 283.15 | 5.7654 | 0.0561 | 303.15 | 9.1258 | 0.0382 | 323.15 | 7.5759 | 0.0533 | 343.15 | 18.7427 | 0.0488 | 363.15 | 32.368
0.0757 | 283.15 | 6.2097 | 0.0598 | 303.15 | 10.0845 | 0.0404 | 323.15 | 8.3208 | 0.0567 | 343.15 | 20.6033 | 0.0519 | 363.15 | 35.8185
0.0913 | 283.15 | 6.5805 | 0.0636 | 303.15 | 11.0265 | 0.043 | 323.15 | 9.0991 | 0.0608 | 343.15 | 22.4605 | 0.0552 | 363.15 | 39.3226
0.1109 | 283.15 | 6.8444 | 0.0679 | 303.15 | 11.9651 | 0.0455 | 323.15 | 9.8674 | 0.0642 | 343.15 | 24.3578 | 0.0585 | 363.15 | 42.8032
0.1327 | 283.15 | 7.0448 | 0.0725 | 303.15 | 12.9004 | 0.0475 | 323.15 | 10.6657 | 0.0685 | 343.15 | 26.2685 | 0.0627 | 363.15 | 46.3373
0.1575 | 283.15 | 7.2218 | 0.0794 | 303.15 | 13.809 | 0.0497 | 323.15 | 11.4507 | 0.0718 | 343.15 | 28.2025 | 0.0682 | 363.15 | 49.8446
0.1828 | 283.15 | 7.3721 | 0.089 | 303.15 | 14.6574 | 0.0521 | 323.15 | 12.2624 | 0.0768 | 343.15 | 30.1767 | 0.0746 | 363.15 | 53.3553
0.2072 | 283.15 | 7.5024 | 0.1032 | 303.15 | 15.4023 | 0.055 | 323.15 | 13.0975 | 0.0808 | 343.15 | 32.1742 | 0.084 | 363.15 | 56.8427
0.2353 | 283.15 | 7.626 | 0.1238 | 303.15 | 16.0303 | 0.0573 | 323.15 | 13.8958 | 0.0855 | 343.15 | 34.1517 | 0.0995 | 363.15 | 60.2365
0.2629 | 283.15 | 7.7529 | 0.1496 | 303.15 | 16.5614 | 0.0598 | 323.15 | 14.7309 | 0.0915 | 343.15 | 36.1258 | 0.1255 | 363.15 | 63.4632
0.2913 | 283.15 | 7.8498 | 0.1773 | 303.15 | 17.0124 | 0.0626 | 323.15 | 15.6395 | 0.1003 | 343.15 | 38.0866 | 0.1584 | 363.15 | 66.4328
0.3182 | 283.15 | 7.9534 | 0.2093 | 303.15 | 17.4232 | 0.0658 | 323.15 | 16.5013 | 0.114 | 343.15 | 39.9706 | 0.2035 | 363.15 | 69.2654
0.3476 | 283.15 | 8.0469 | 0.2425 | 303.15 | 17.7907 | 0.0689 | 323.15 | 17.607 | 0.13 | 343.15 | 41.7209 | 0.2541 | 363.15 | 71.8575
0.3747 | 283.15 | 8.1538 | 0.2761 | 303.15 | 18.1247 | 0.0719 | 323.15 | 18.6892 | 0.1545 | 343.15 | 43.3711 | 0.304 | 363.15 | 74.0421
0.4028 | 283.15 | 8.2406 | 0.3133 | 303.15 | 18.4554 | 0.0758 | 323.15 | 19.8216 | 0.1825 | 343.15 | 44.8776 | 0.3628 | 363.15 | 76.073
0.4306 | 283.15 | 8.3442 | 0.3499 | 303.15 | 18.756 | 0.0801 | 323.15 | 20.8671 | 0.2183 | 343.15 | 46.2605 | 0.4284 | 363.15 | 77.977
0.4581 | 283.15 | 8.4377 | 0.3865 | 303.15 | 19.04 | 0.0845 | 323.15 | 21.9995 | 0.2583 | 343.15 | 47.5799 | 0.4984 | 363.15 | 79.7708
0.4847 | 283.15 | 8.5279 | 0.4255 | 303.15 | 19.2671 | 0.0907 | 323.15 | 23.1152 | 0.3048 | 343.15 | 48.8058 | 0.5584 | 363.15 | 81.3575
0.516 | 283.15 | 8.5646 | 0.4641 | 303.15 | 19.531 | 0.0996 | 323.15 | 24.1674 | 0.351 | 343.15 | 49.9415 | 0.6166 | 363.15 | 83.0009
0.546 | 283.15 | 8.6114 | 0.5035 | 303.15 | 19.7715 | 0.1102 | 323.15 | 25.1461 | 0.4014 | 343.15 | 50.9904 | 0.6782 | 363.15 | 84.5776
0.5723 | 283.15 | 8.7183 | 0.5433 | 303.15 | 20.012 | 0.1236 | 323.15 | 26.0814 | 0.4564 | 343.15 | 52.0025 | 0.7367 | 363.15 | 86.2344
0.6014 | 283.15 | 8.7885 | 0.5823 | 303.15 | 20.2525 | 0.1431 | 323.15 | 26.9198 | 0.511 | 343.15 | 52.9913 | 0.79 | 363.15 | 88.0649
0.6283 | 283.15 | 8.9154 | 0.6212 | 303.15 | 20.493 | 0.1666 | 323.15 | 27.6547 | 0.5697 | 343.15 | 53.9466 | 0.8426 | 363.15 | 89.9154
0.6561 | 283.15 | 9.0189 | 0.6584 | 303.15 | 20.7469 | 0.1931 | 323.15 | 28.3028 | 0.6242 | 343.15 | 54.9186 | 0.8882 | 363.15 | 91.9631
0.6832 | 283.15 | 9.1492 | 0.6973 | 303.15 | 20.9941 | 0.2295 | 323.15 | 29.0076 | 0.6786 | 343.15 | 55.9074 | 0.9276 | 363.15 | 94.1844
0.7101 | 283.15 | 9.2361 | 0.7361 | 303.15 | 21.2413 | 0.2678 | 323.15 | 29.679 | 0.7322 | 343.15 | 56.9562 | 0.9542 | 363.15 | 96.7197
0.7387 | 283.15 | 9.3262 | 0.7738 | 303.15 | 21.5553 | 0.3078 | 323.15 | 30.3003 | 0.7825 | 343.15 | 58.0218 | 0.9786 | 363.15 | 99.3319
0.7662 | 283.15 | 9.4699 | 0.8109 | 303.15 | 21.8659 | 0.3519 | 323.15 | 30.8481 | 0.8331 | 343.15 | 59.1676 | 0.9969 | 363.15 | 102.1444
0.7918 | 283.15 | 9.6369 | 0.846 | 303.15 | 22.1966 | 0.3966 | 323.15 | 31.3792 | 0.8777 | 343.15 | 60.4436 | 1.009 | 363.15 | 105.1374
0.8179 | 283.15 | 9.7705 | 0.8809 | 303.15 | 22.5507 | 0.4438 | 323.15 | 31.8836 | 0.9225 | 343.15 | 61.8031 | 1.0179 | 363.15 | 108.2573
0.8443 | 283.15 | 9.9075 | 0.9154 | 303.15 | 22.9515 | 0.4913 | 323.15 | 32.3346 | 0.9584 | 343.15 | 63.3163 | 1.0238 | 363.15 | 111.4874
0.872 | 283.15 | 10.0511 | 0.9488 | 303.15 | 23.3524 | 0.5386 | 323.15 | 32.8222 | 0.9887 | 343.15 | 64.9898 | 1.0314 | 363.15 | 114.8511
0.8964 | 283.15 | 10.2248 | 0.9813 | 303.15 | 23.7766 | 0.5866 | 323.15 | 33.2866 | 1.0117 | 343.15 | 66.8503 | 1.0326 | 363.15 | 118.265
0.9217 | 283.15 | 10.3851 | 1.0111 | 303.15 | 24.2609 | 0.6336 | 323.15 | 33.7676 | 1.029 | 343.15 | 68.8679 | 1.0338 | 363.15 | 121.7356
0.9452 | 283.15 | 10.5856 | 1.0407 | 303.15 | 24.7653 | 0.6821 | 323.15 | 34.2553 | 1.0434 | 343.15 | 71.0625 | 1.039 | 363.15 | 124.007
0.969 | 283.15 | 10.796 | 1.0679 | 303.15 | 25.3566 | 0.7303 | 323.15 | 34.7697 | 1.0577 | 343.15 | 73.2705 | 1.0348 | 363.15 | 125.2062
0.991 | 283.15 | 11.0298 | 1.0907 | 303.15 | 26.018 | 0.7768 | 323.15 | 35.2974 | 1.066 | 343.15 | 75.5653
1.0084 | 283.15 | 11.2536 | 1.1111 | 303.15 | 26.6894 | 0.8227 | 323.15 | 35.8887 | 1.0717 | 343.15 | 77.9637
1.0293 | 283.15 | 11.5309 | 1.1292 | 303.15 | 27.5178 | 0.8673 | 323.15 | 36.4833 | 1.0737 | 343.15 | 80.4623
1.0483 | 283.15 | 11.8783 | 1.1426 | 303.15 | 28.413 | 0.9091 | 323.15 | 37.158 | 1.0766 | 343.15 | 82.9809
1.0638 | 283.15 | 12.2624 | 1.1511 | 303.15 | 29.4218 | 0.9495 | 323.15 | 37.8962 | 1.0827 | 343.15 | 85.5396
1.0777 | 283.15 | 12.7033 | 1.1575 | 303.15 | 30.484 | 0.9854 | 323.15 | 38.7046 | 1.089 | 343.15 | 88.1417
1.089 | 283.15 | 13.2378 | 1.1624 | 303.15 | 31.603 | 1.0184 | 323.15 | 39.5898 | 1.0942 | 343.15 | 90.824
1.0978 | 283.15 | 13.8057 | 1.1674 | 303.15 | 32.7688 | 1.0475 | 323.15 | 40.5819 | 1.0943 | 343.15 | 93.5431
1.1044 | 283.15 | 14.4069 | 1.1705 | 303.15 | 33.9413 | 1.0716 | 323.15 | 41.7176 | 1.094 | 343.15 | 96.3155
1.1101 | 283.15 | 15.0817 | 1.1728 | 303.15 | 35.1738 | 1.0891 | 323.15 | 43.0003 | 1.094 | 343.15 | 99.1214
1.1174 | 283.15 | 16.1506 | 1.175 | 303.15 | 36.3931 | 1.1025 | 323.15 | 44.4132 | 1.0955 | 343.15 | 101.934
1.1238 | 283.15 | 17.2729 | 1.1783 | 303.15 | 37.6624 | 1.1138 | 323.15 | 45.9131 | 1.1003 | 343.15 | 104.7867
1.1287 | 283.15 | 18.4354 | 1.1812 | 303.15 | 38.9284 | 1.1215 | 323.15 | 47.463 | 1.1005 | 343.15 | 107.6627
1.134 | 283.15 | 19.5978 | 1.1823 | 303.15 | 40.2077 | 1.1274 | 323.15 | 49.1098 | 1.0981 | 343.15 | 110.6356
1.1377 | 283.15 | 20.7636 | 1.1833 | 303.15 | 41.5305 | 1.1328 | 323.15 | 50.7365
1.1419 | 283.15 | 21.9962 | 1.1837 | 303.15 | 42.8767 | 1.1351 | 323.15 | 52.2764
1.1447 | 283.15 | 23.2388 | 1.1842 | 303.15 | 44.2095 | 1.1402 | 323.15 | 53.9967
1.1469 | 283.15 | 24.4981 | 1.1853 | 303.15 | 45.5623 | 1.1452 | 323.15 | 55.7571
1.1488 | 283.15 | 25.8209 | 1.1876 | 303.15 | 46.9385 | 1.1472 | 323.15 | 57.5308
1.1502 | 283.15 | 27.157 | 1.1893 | 303.15 | 48.3482 | 1.1497 | 323.15 | 59.3446
1.1523 | 283.15 | 28.5065 | 1.1894 | 303.15 | 49.7712 | 1.1515 | 323.15 | 61.1885
1.154 | 283.15 | 29.8727 | 1.1888 | 303.15 | 51.2142 | 1.1558 | 323.15 | 63.0724
1.1564 | 283.15 | 31.2456 |  |  |  | 1.1598 | 323.15 | 64.9931
1.1572 | 283.15 | 32.6452 |  |  |  | 1.1634 | 323.15 | 66.9472
1.1593 | 283.15 | 34.0882 |  |  |  | 1.167 | 323.15 | 68.9147
1.1595 | 283.15 | 35.5713 |  |  |  | 1.1681 | 323.15 | 70.8755
1.1593 | 283.15 | 37.0645 |  |  |  | 1.1692 | 323.15 | 72.8463
1.1589 | 283.15 | 38.5543 |  |  |  | 1.169 | 323.15 | 74.9039
[6 empty] | 1.1687 | 323.15 | 76.9916
[6 empty] | 1.1682 | 323.15 | 79.066

## Mm-Ni-Fe-Al Desorption
MmNi4.43Fe0.87Al0.01C0.02 Desorption PCIs
hydrogen content | temperature | pressure | hydrogen content | temperature | pressure | hydrogen content | temperature | pressure | hydrogen content | temperature | pressure | hydrogen content | temperature | pressure
wt.% | K | bar | wt.% | K | bar | wt.% | K | bar | wt.% | K | bar | wt.% | K | bar
1.16 | 283.15 | 39.1001 | 1.1888 | 303.15 | 50.6873 | 1.1682 | 323.15 | 76.3913 | 1.1068 | 343.15 | 109.3405 | 1.0367 | 363.15 | 124.8094
1.1605 | 283.15 | 37.8074 | 1.1875 | 303.15 | 50.0059 | 1.166 | 323.15 | 75.3057 | 1.1049 | 343.15 | 108.1547 | 1.0361 | 363.15 | 121.2653
1.1606 | 283.15 | 36.4913 | 1.1882 | 303.15 | 48.9871 | 1.164 | 323.15 | 74.1867 | 1.1031 | 343.15 | 106.9555 | 1.0348 | 363.15 | 117.621
1.1612 | 283.15 | 35.1718 | 1.1874 | 303.15 | 48.1854 | 1.1619 | 323.15 | 73.0209 | 1.1009 | 343.15 | 105.7496 | 1.0318 | 363.15 | 113.8631
1.1617 | 283.15 | 33.7589 | 1.1879 | 303.15 | 47.2267 | 1.1598 | 323.15 | 71.8919 | 1.0971 | 343.15 | 104.5805 | 1.0278 | 363.15 | 110.9771
1.1607 | 283.15 | 32.4829 | 1.1873 | 303.15 | 46.2246 | 1.1604 | 323.15 | 70.7227 | 1.0987 | 343.15 | 103.3746 | 1.0244 | 363.15 | 108.091
1.1598 | 283.15 | 31.0198 | 1.1865 | 303.15 | 45.2459 | 1.1607 | 323.15 | 69.4835 | 1.096 | 343.15 | 102.1888 | 1.0191 | 363.15 | 105.1181
1.1601 | 283.15 | 29.6903 | 1.1871 | 303.15 | 44.3941 | 1.1612 | 323.15 | 68.2108 | 1.092 | 343.15 | 100.9629 | 1.014 | 363.15 | 102.202
1.16 | 283.15 | 28.3575 | 1.1857 | 303.15 | 43.4288 | 1.1585 | 323.15 | 66.9916 | 1.0885 | 343.15 | 99.7604 | 1.009 | 363.15 | 99.219
1.159 | 283.15 | 27.0047 | 1.1861 | 303.15 | 42.5436 | 1.1561 | 323.15 | 65.5452 | 1.0865 | 343.15 | 98.4777 | 1.0031 | 363.15 | 96.0891
1.1578 | 283.15 | 25.4748 | 1.1844 | 303.15 | 41.6417 | 1.1538 | 323.15 | 64.1556 | 1.088 | 343.15 | 97.205 | 0.9994 | 363.15 | 92.9759
1.1567 | 283.15 | 23.9583 | 1.1828 | 303.15 | 40.7398 | 1.1516 | 323.15 | 62.7827 | 1.0856 | 343.15 | 95.929 | 0.9949 | 363.15 | 89.8761
1.1554 | 283.15 | 22.4552 | 1.1829 | 303.15 | 39.7978 | 1.1489 | 323.15 | 61.343 | 1.0854 | 343.15 | 94.5093 | 0.9889 | 363.15 | 86.7762
1.1523 | 283.15 | 20.8251 | 1.1816 | 303.15 | 38.8525 | 1.1488 | 323.15 | 59.8967 | 1.0841 | 343.15 | 93.1198 | 0.9835 | 363.15 | 83.6664
1.1488 | 283.15 | 19.3186 | 1.1805 | 303.15 | 37.9239 | 1.1482 | 323.15 | 58.4937 | 1.0831 | 343.15 | 91.6834 | 0.9755 | 363.15 | 80.473
1.1455 | 283.15 | 17.8355 | 1.1807 | 303.15 | 36.8717 | 1.146 | 323.15 | 57.0674 | 1.08 | 343.15 | 90.3339 | 0.9693 | 363.15 | 77.2529
1.1406 | 283.15 | 16.3523 | 1.1792 | 303.15 | 35.9264 | 1.1434 | 323.15 | 55.4841 | 1.0815 | 343.15 | 88.9109 | 0.9609 | 363.15 | 74.1932
1.1341 | 283.15 | 14.8559 | 1.1787 | 303.15 | 34.9777 | 1.1405 | 323.15 | 53.8974 | 1.0804 | 343.15 | 87.4512 | 0.9492 | 363.15 | 71.0566
1.1261 | 283.15 | 13.4663 | 1.177 | 303.15 | 33.9856 | 1.1375 | 323.15 | 52.2907 | 1.0819 | 343.15 | 85.8411 | 0.9334 | 363.15 | 67.9968
1.1159 | 283.15 | 12.0767 | 1.1753 | 303.15 | 32.9969 | 1.1342 | 323.15 | 50.6573 | 1.0816 | 343.15 | 84.2111 | 0.9168 | 363.15 | 65.231
1.1035 | 283.15 | 10.7907 | 1.1745 | 303.15 | 31.9981 | 1.1319 | 323.15 | 49.074 | 1.0794 | 343.15 | 82.6912 | 0.8725 | 363.15 | 62.7291
1.0866 | 283.15 | 9.685 | 1.1723 | 303.15 | 30.9693 | 1.1313 | 323.15 | 47.524 | 1.0794 | 343.15 | 81.1613 | 0.8177 | 363.15 | 60.5545
1.0636 | 283.15 | 8.6361 | 1.1702 | 303.15 | 29.9237 | 1.1299 | 323.15 | 45.9841 | 1.0785 | 343.15 | 79.5646 | 0.7519 | 363.15 | 58.6004
1.0322 | 283.15 | 7.781 | 1.169 | 303.15 | 28.8749 | 1.1277 | 323.15 | 44.4342 | 1.0784 | 343.15 | 77.9679 | 0.6827 | 363.15 | 56.7131
0.9888 | 283.15 | 7.2098 | 1.1656 | 303.15 | 27.6824 | 1.1255 | 323.15 | 42.8542 | 1.0783 | 343.15 | 76.3779 | 0.5997 | 363.15 | 55.053
0.931 | 283.15 | 6.8357 | 1.1622 | 303.15 | 26.4531 | 1.1214 | 323.15 | 41.2709 | 1.0806 | 343.15 | 74.7545 | 0.5169 | 363.15 | 53.4964
0.8712 | 283.15 | 6.6086 | 1.1592 | 303.15 | 25.4377 | 1.117 | 323.15 | 39.6642 | 1.0772 | 343.15 | 73.2146 | 0.4309 | 363.15 | 51.873
0.8027 | 283.15 | 6.4282 | 1.1549 | 303.15 | 24.3019 | 1.1123 | 323.15 | 38.0575 | 1.0754 | 343.15 | 71.6313 | 0.3483 | 363.15 | 50.2729
0.7281 | 283.15 | 6.3113 | 1.1506 | 303.15 | 23.1395 | 1.1062 | 323.15 | 36.394 | 1.0738 | 343.15 | 69.9077 | 0.2739 | 363.15 | 48.3021
0.6564 | 283.15 | 6.1376 | 1.1442 | 303.15 | 22.0105 | 1.0989 | 323.15 | 34.7739 | 1.0745 | 343.15 | 68.0839 | 0.2157 | 363.15 | 46.0641
0.586 | 283.15 | 6.0106 | 1.1377 | 303.15 | 20.9549 | 1.0902 | 323.15 | 33.1806 | 1.078 | 343.15 | 66.2767 | 0.166 | 363.15 | 43.5889
0.5083 | 283.15 | 5.9238 | 1.129 | 303.15 | 19.9228 | 1.0803 | 323.15 | 31.6674 | 1.0783 | 343.15 | 64.4963 | 0.1305 | 363.15 | 40.7463
0.4344 | 283.15 | 5.8269 | 1.1171 | 303.15 | 18.8037 | 1.0662 | 323.15 | 30.0674 | 1.0754 | 343.15 | 62.7126 | 0.0863 | 363.15 | 38.0506
0.36 | 283.15 | 5.7334 | 1.1008 | 303.15 | 17.8885 | 1.046 | 323.15 | 28.5742 | 1.0727 | 343.15 | 60.9121 | 0.0628 | 363.15 | 34.5967
0.2886 | 283.15 | 5.6365 | 1.0762 | 303.15 | 17.177 | 1.014 | 323.15 | 27.2949 | 1.0691 | 343.15 | 59.1852 | 0.0508 | 363.15 | 31.0994
0.2153 | 283.15 | 5.5797 | 1.0463 | 303.15 | 16.6258 | 0.9707 | 323.15 | 26.3329 | 1.064 | 343.15 | 57.4916 | 0.044 | 363.15 | 27.3314
0.158 | 283.15 | 5.5062 | 1.0098 | 303.15 | 16.1548 | 0.9138 | 323.15 | 25.5245 | 1.0626 | 343.15 | 55.7146 | 0.0405 | 363.15 | 23.5702
0.0949 | 283.15 | 5.1922 | 0.9725 | 303.15 | 15.7874 | 0.8524 | 323.15 | 24.8698 | 1.059 | 343.15 | 53.9742 | 0.0378 | 363.15 | 19.7789
0.0503 | 283.15 | 4.5008 | 0.9287 | 303.15 | 15.4567 | 0.7854 | 323.15 | 24.3186 | 1.0556 | 343.15 | 52.3174 | 0.0346 | 363.15 | 15.7104
0.0339 | 283.15 | 3.2882 | 0.8809 | 303.15 | 15.1761 | 0.7171 | 323.15 | 23.8343 | 1.049 | 343.15 | 50.5804 | 0.0309 | 363.15 | 11.7888
0.0229 | 283.15 | 2.1793 | 0.8367 | 303.15 | 14.9557 | 0.6489 | 323.15 | 23.3867 | 1.0408 | 343.15 | 48.8435 | 0.0275 | 363.15 | 8.6155
0.0146 | 283.15 | 1.3642 | 0.7912 | 303.15 | 14.7285 | 0.5826 | 323.15 | 22.9892 | 1.0311 | 343.15 | 47.2501 | 0.0244 | 363.15 | 6.0501
0.0086 | 283.15 | 0.8632 | 0.7397 | 303.15 | 14.5381 | 0.5166 | 323.15 | 22.5984 | 1.0199 | 343.15 | 45.6868 | 0.0206 | 363.15 | 3.7185
0.0042 | 283.15 | 0.5525 | 0.6912 | 303.15 | 14.341 | 0.4506 | 323.15 | 22.2042 | 1.0034 | 343.15 | 44.2271 | 0.0163 | 363.15 | 2.0049
0.0009 | 283.15 | 0.3588 | 0.6329 | 303.15 | 14.144 | 0.3808 | 323.15 | 21.7867 | 0.9739 | 343.15 | 42.9945 | 0.0127 | 363.15 | 1.103
-0.0019 | 283.15 | 0.2385 | 0.5835 | 303.15 | 13.9669 | 0.3145 | 323.15 | 21.3591 | 0.9366 | 343.15 | 41.8855 | 0.01 | 363.15 | 0.6154
-0.0039 | 283.15 | 0.155 | 0.5355 | 303.15 | 13.7999 | 0.2533 | 323.15 | 20.8848 | 0.8925 | 343.15 | 40.9202
|  |  | 0.4792 | 303.15 | 13.6195 | 0.1883 | 323.15 | 20.3403 | 0.8433 | 343.15 | 40.035
|  |  | 0.4297 | 303.15 | 13.4525 | 0.1364 | 323.15 | 19.552 | 0.7907 | 343.15 | 39.26
|  |  | 0.3803 | 303.15 | 13.2788 | 0.0946 | 323.15 | 18.4163 | 0.7355 | 343.15 | 38.5452
|  |  | 0.3297 | 303.15 | 13.1051 | 0.0714 | 323.15 | 16.9532 | 0.6781 | 343.15 | 37.8871
|  |  | 0.2817 | 303.15 | 12.9347 | 0.0627 | 323.15 | 15.2296 | 0.6196 | 343.15 | 37.2057
|  |  | 0.2336 | 303.15 | 12.7477 | 0.0587 | 323.15 | 13.3857 | 0.5592 | 343.15 | 36.5543
|  |  | 0.1858 | 303.15 | 12.5105 | 0.0551 | 323.15 | 11.4182 | 0.4982 | 343.15 | 35.8996
|  |  | 0.142 | 303.15 | 12.1932 | 0.0512 | 323.15 | 9.2871 | 0.4332 | 343.15 | 35.305
|  |  | 0.0996 | 303.15 | 11.7155 | 0.0477 | 323.15 | 7.8107 | 0.3695 | 343.15 | 34.5936
|  |  | 0.0721 | 303.15 | 11.0341 | 0.0442 | 323.15 | 6.3042 | 0.3066 | 343.15 | 33.7818
|  |  | 0.0582 | 303.15 | 10.0654 | 0.0402 | 323.15 | 4.811 | 0.2547 | 343.15 | 32.9367
|  |  | 0.051 | 303.15 | 8.913 | 0.0357 | 323.15 | 3.231 | 0.2069 | 343.15 | 32.0014
|  |  | 0.0461 | 303.15 | 7.6937 | 0.0312 | 323.15 | 1.9417 | 0.1665 | 343.15 | 30.8958
|  |  | 0.0411 | 303.15 | 6.4511 | 0.0273 | 323.15 | 1.2001 | 0.1307 | 343.15 | 29.6732
|  |  | 0.0364 | 303.15 | 5.1952 | 0.0239 | 323.15 | 0.7926 | 0.1026 | 343.15 | 28.12
|  |  | 0.0307 | 303.15 | 3.8056 | 0.0214 | 323.15 | 0.5588 | 0.0838 | 343.15 | 26.2594
|  |  | 0.0259 | 303.15 | 2.7166 | 0.019 | 323.15 | 0.4318 | 0.0715 | 343.15 | 24.1316
|  |  | 0.0205 | 303.15 | 1.6544 | 0.0172 | 323.15 | 0.3483 | 0.0633 | 343.15 | 22.0405
|  |  | 0.0164 | 303.15 | 1.0131 | 0.0156 | 323.15 | 0.3016 | 0.0587 | 343.15 | 19.9428
|  |  | 0.0131 | 303.15 | 0.6456 | 0.0143 | 323.15 | 0.2715 | 0.0541 | 343.15 | 17.8417
|  |  | 0.0103 | 303.15 | 0.4352 | 0.0133 | 323.15 | 0.2515 | 0.05 | 343.15 | 15.5536
|  |  | 0.0088 | 303.15 | 0.2915 | 0.0123 | 323.15 | 0.2381 | 0.0445 | 343.15 | 13.1986
[9 empty] | 0.0407 | 343.15 | 10.9339
[9 empty] | 0.0361 | 343.15 | 8.7226
[9 empty] | 0.0306 | 343.15 | 6.4511
[9 empty] | 0.0241 | 343.15 | 4.0761
[9 empty] | 0.0182 | 343.15 | 2.3358
[9 empty] | 0.0137 | 343.15 | 1.4072
[9 empty] | 0.0101 | 343.15 | 0.9095
[9 empty] | 0.0070351 | 343.15 | 0.6423
[9 empty] | 0.004574 | 343.15 | 0.492
[9 empty] | 0.0032738 | 343.15 | 0.3917

## Ti-Cr-Mn-Fe-V Absorption
TiCr1.24Mn0.21Fe0.41V0.01 Absorption PCIs
hydrogen content | temperature | pressure | hydrogen content | temperature | pressure | hydrogen content | temperature | pressure
wt.% | K | bar | wt.% | K | bar | wt.% | K | bar
1e-06 | 268.55 | -0.0003911114 | 1e-06 | 278.45 | -0.01089453 | 4e-06 | 290.95 | 0.001120125
0.200319 | 268.55 | 2.495425 | 0.184173 | 278.45 | 2.769581 | 0.180813 | 290.95 | 2.822542
0.277969 | 268.55 | 6.452654 | 0.25372 | 278.45 | 6.863111 | 0.244377 | 290.95 | 7.023507
0.332891 | 268.55 | 10.44516 | 0.301751 | 278.45 | 10.98518 | 0.286266 | 290.95 | 11.24393
0.379455 | 268.55 | 14.29894 | 0.341863 | 278.45 | 14.97041 | 0.320276 | 290.95 | 15.32659
0.424908 | 268.55 | 17.94175 | 0.37681 | 278.45 | 18.76145 | 0.348122 | 290.95 | 19.21465
0.515923 | 268.55 | 24.49306 | 0.440798 | 278.45 | 25.72849 | 0.397413 | 290.95 | 26.39594
0.629186 | 268.55 | 29.8879 | 0.506107 | 278.45 | 31.8255 | 0.442766 | 290.95 | 32.76309
0.801287 | 268.55 | 33.70761 | 0.575495 | 278.45 | 37.07958 | 0.485506 | 290.95 | 38.36938
1.006123 | 268.55 | 36.44609 | 0.653656 | 278.45 | 41.52141 | 0.528832 | 290.95 | 43.29196
1.152768 | 268.55 | 39.54491 | 0.750586 | 278.45 | 45.11779 | 0.571613 | 290.95 | 47.59489
1.291016 | 268.55 | 44.48224 | 0.918561 | 278.45 | 49.19908 | 0.636166 | 290.95 | 53.01234
1.372647 | 268.55 | 49.17777 | 1.064088 | 278.45 | 52.69761 | 0.703504 | 290.95 | 57.36135
1.436406 | 268.55 | 54.71754 | 1.189916 | 278.45 | 57.14566 | 0.796536 | 290.95 | 61.85708
1.480659 | 268.55 | 60.2795 | 1.282246 | 278.45 | 61.98654 | 0.903217 | 290.95 | 65.96134
1.509182 | 268.55 | 65.18904 | 1.345639 | 278.45 | 66.50976 | 0.982528 | 290.95 | 68.89016
1.53065 | 268.55 | 70.27299 | 1.390821 | 278.45 | 71.14587 | 1.055483 | 290.95 | 72.02556
1.54726 | 268.55 | 75.14267 | 1.423747 | 278.45 | 75.61485 | 1.124595 | 290.95 | 75.57608
1.560876 | 268.55 | 80.30056 | 1.454791 | 278.45 | 80.37808 | 1.180597 | 290.95 | 79.14138
1.57034 | 268.55 | 85.09503 | 1.475879 | 278.45 | 84.88385 | 1.233722 | 290.95 | 83.03985
1.577396 | 268.55 | 89.49688 | 1.490208 | 278.45 | 89.09852 | 1.273191 | 290.95 | 86.85296
1.582167 | 268.55 | 93.53121 | 1.502289 | 278.45 | 93.04237 | 1.303757 | 290.95 | 90.47345
1.588753 | 268.55 | 100.6272 | 1.516509 | 278.45 | 100.0632 | 1.328832 | 290.95 | 93.92948
1.594376 | 268.55 | 106.5219 | 1.524553 | 278.45 | 105.9989 | 1.35265 | 290.95 | 97.20801
1.597418 | 268.55 | 111.4189 | 1.532277 | 278.45 | 110.9115 | 1.379548 | 290.95 | 103.1397
1.601422 | 268.55 | 117.2055 | 1.537426 | 278.45 | 116.8027 | 1.403866 | 290.95 | 108.2162
1.604185 | 268.55 | 122.7142 | 1.541158 | 278.45 | 121.1984 | 1.418235 | 290.95 | 112.5491
1.608406 | 268.55 | 127.8294 | 1.547034 | 278.45 | 126.2289 | 1.43453 | 290.95 | 117.7994
1.611215 | 268.55 | 131.7929 | 1.550046 | 278.45 | 130.9327 | 1.446833 | 290.95 | 122.934
1.613593 | 268.55 | 136.9531 | 1.557447 | 278.45 | 136.4246 | 1.457118 | 290.95 | 127.8259
1.616479 | 268.55 | 141.8974 | 1.56078 | 278.45 | 141.6889 | 1.464241 | 290.95 | 131.7127
1.618859 | 268.55 | 146.4481 | 1.56384 | 278.45 | 146.5469 | 1.475721 | 290.95 | 136.9213
1.621182 | 268.55 | 149.969 | 1.56669 | 278.45 | 150.3426 | 1.48345 | 290.95 | 141.9562
1.626365 | 268.55 | 154.1287 |  |  |  | 1.489289 | 290.95 | 146.6538
[6 empty] | 1.495484 | 290.95 | 150.3572

## Ti-Cr-Mn-Fe-V Desorption
TiCr1.24Mn0.21Fe0.41V0.01 Desorption PCIs
hydrogen content | temperature | pressure | hydrogen content | temperature | pressure | hydrogen content | temperature | pressure
wt.% | K | bar | wt.% | K | bar | wt.% | K | bar
1.626353 | 268.65 | 154.0787 | 1.566678 | 267.85 | 150.2991 | 1.495499 | 287.85 | 150.3031
1.631393 | 268.65 | 140.9597 | 1.570935 | 267.85 | 143.5256 | 1.49332 | 287.85 | 137.8721
1.638501 | 268.65 | 130.5148 | 1.570662 | 267.85 | 132.2808 | 1.485742 | 287.85 | 128.0076
1.641061 | 268.65 | 122.0983 | 1.570266 | 267.85 | 123.265 | 1.477271 | 287.85 | 120.1196
1.64361 | 268.65 | 115.3273 | 1.567474 | 267.85 | 115.9974 | 1.46872 | 287.85 | 113.8005
1.643163 | 268.65 | 107.5389 | 1.563919 | 267.85 | 107.6689 | 1.44861 | 287.85 | 106.6339
1.642887 | 268.65 | 100.3023 | 1.556375 | 267.85 | 99.97575 | 1.42361 | 287.85 | 100.0364
1.654425 | 268.65 | 93.93445 | 1.546388 | 267.85 | 93.02486 | 1.394041 | 287.85 | 94.02855
1.656892 | 268.65 | 89.01681 | 1.534186 | 267.85 | 87.67537 | 1.360918 | 287.85 | 89.27391
1.631923 | 268.65 | 77.15279 | 1.507664 | 267.85 | 81.87211 | 1.306871 | 287.85 | 84.11257
1.603291 | 268.65 | 66.24701 | 1.449515 | 267.85 | 72.36864 | 1.194686 | 287.85 | 75.81407
1.572753 | 268.65 | 60.18887 | 1.381125 | 267.85 | 65.38538 | 1.039386 | 287.85 | 68.31816
1.525055 | 268.65 | 53.82841 | 1.303427 | 267.85 | 60.26986 | 0.953386 | 287.85 | 65.07316
1.457364 | 268.65 | 47.92838 | 1.187464 | 267.85 | 55.01153 | 0.806693 | 287.85 | 59.44267
1.350691 | 268.65 | 42.41659 | 1.026958 | 267.85 | 50.39872 | 0.715227 | 287.85 | 54.3806
1.213882 | 268.65 | 38.20724 | 0.845062 | 267.85 | 46.48994 | 0.643815 | 287.85 | 49.02981
1.075058 | 268.65 | 35.6617 | 0.708165 | 267.85 | 41.98435 | 0.584316 | 287.85 | 43.33616
0.954196 | 268.65 | 34.25395 | 0.627996 | 267.85 | 37.70164 | 0.538189 | 287.85 | 37.97354
0.732144 | 268.65 | 30.71461 | 0.586946 | 267.85 | 34.91518 | 0.51292 | 287.85 | 34.77786
0.594813 | 268.65 | 25.89438 | 0.510452 | 267.85 | 29.14275 | 0.461626 | 287.85 | 28.6852
0.514272 | 268.65 | 21.43757 | 0.449692 | 267.85 | 23.63896 | 0.416605 | 287.85 | 23.07659
0.471387 | 268.65 | 18.60055 | 0.405495 | 267.85 | 19.28542 | 0.381576 | 287.85 | 18.73547
0.40644 | 268.65 | 14.0488 | 0.379652 | 267.85 | 16.69307 | 0.359918 | 287.85 | 16.19824
0.367525 | 268.65 | 11.2965 | 0.337102 | 267.85 | 12.77265 | 0.320208 | 287.85 | 11.99895
0.32618 | 268.65 | 8.562105 | 0.305802 | 267.85 | 10.13577 | 0.294207 | 287.85 | 9.551363
0.292332 | 268.65 | 6.530239 | 0.272551 | 267.85 | 7.624081 | 0.264898 | 287.85 | 7.157116
0.26416 | 268.65 | 5.010315 | 0.244637 | 267.85 | 5.776836 | 0.239921 | 287.85 | 5.402567
0.239529 | 268.65 | 3.884764 | 0.220305 | 267.85 | 4.416448 | 0.217861 | 287.85 | 4.120069
0.218704 | 268.65 | 3.038071 | 0.199489 | 267.85 | 3.403994 | 0.19931 | 287.85 | 3.164554
0.200475 | 268.65 | 2.404063 | 0.181199 | 267.85 | 2.651695 | 0.18254 | 287.85 | 2.46426
0.18484 | 268.65 | 1.918944 | 0.165483 | 267.85 | 2.087446 | 0.168032 | 287.85 | 1.938268
0.171309 | 268.65 | 1.547571 | 0.151866 | 267.85 | 1.661285 | 0.155649 | 287.85 | 1.538066
0.159386 | 268.65 | 1.26014 | 0.139804 | 267.85 | 1.33659 | 0.144942 | 287.85 | 1.23512
0.148543 | 268.65 | 1.03882 | 0.129268 | 267.85 | 1.086292 | 0.135013 | 287.85 | 1.008261
0.13931 | 268.65 | 0.8633391 | 0.119809 | 267.85 | 0.8954544 | 0.126564 | 287.85 | 0.8277132
0.13091 | 268.65 | 0.7254859 | 0.111528 | 267.85 | 0.7422706 | 0.118792 | 287.85 | 0.6904263
|  |  | 0.103548 | 267.85 | 0.6300383 | 0.111702 | 287.85 | 0.5861823
|  |  | 0.096798 | 267.85 | 0.5360131 | 0.10533 | 287.85 | 0.5019004
|  |  | 0.090824 | 267.85 | 0.4602948 | 0.100195 | 287.85 | 0.429122
|  |  | 0.085794 | 267.85 | 0.394455 | 0.095511 | 287.85 | 0.3719694
|  |  | 0.081206 | 267.85 | 0.3448014 | 0.091193 | 287.85 | 0.3270861
|  |  | 0.076957 | 267.85 | 0.3032242 | 0.08751 | 287.85 | 0.2880282
|  |  | 0.073236 | 267.85 | 0.2677643 | 0.083984 | 287.85 | 0.2576224
|  |  | 0.06979 | 267.85 | 0.2385897 | 0.080866 | 287.85 | 0.2303839
|  |  | 0.066734 | 267.85 | 0.2127385
|  |  | 0.06353 | 267.85 | 0.1916539
|  |  | 0.060728 | 267.85 | 0.173322
|  |  | 0.058079 | 267.85 | 0.1582011
|  |  | 0.055661 | 267.85 | 0.1432923
|  |  | 0.053392 | 267.85 | 0.1312288
|  |  | 0.051208 | 267.85 | 0.1206042
|  |  | 0.04901 | 267.85 | 0.1112624
|  |  | 0.047656 | 267.85 | 0.1038519
|  |  | 0.045927 | 267.85 | 0.09606999
|  |  | 0.044624 | 267.85 | 0.08992406
|  |  | 0.042907 | 267.85 | 0.0834037