## Tabelle1
Exp. No. | Stage | Material |  | Description | p1 | p2 | ½ Cycle Time
[5 empty] | [bar] | [bar] | [min]
Thermal Analysis
1 | I & II | MmNiFe | TiCrMn | Thermal analysis without hydrogen | -- | -- | 20
2 | I | TiZrMn |  | Thermal analysis without hydrogen | -- | -- | 20
Capacity Measurement
3 | I | MmNiFe |  | Capacity measurement | 30 | -- | 37
4 | I | MmNiFe |  | Capacity measurement | 30 | -- | 35
5 | I | TiZrMn |  | Capacity measurement | 30 | -- | 35
6 | II | TiCrMn |  | Capacity measurement | 70 | -- | 35
7 | II | TiCrMn |  | Capacity measurement | 100 | -- | 35
Single Tank Compression
8 | I | MmNiFe |  | Single stage compression | 30 | 60 | 15
9 | I | MmNiFe |  | Single stage compression | 30 | 60 | 10
10 | I | MmNiFe |  | Single stage compression | 20 | 60 | 10
11 | I | MmNiFe |  | Single stage compression | 20 | 50 | 10
12 | I | MmNiFe |  | Single stage compression | 30 | 80 | 10
13 | I | TiZrMn |  | Single stage compression | 30 | 60 | 10
14 | I | TiZrMn |  | Single stage compression | 30 | 60 | 15
15 | I | TiZrMn |  | Single stage compression | 30 | 80 | 10
16 | I | TiZrMn |  | Single stage compression | 20 | 60 | 10
17 | I | TiZrMn |  | Single stage compression | 20 | 50 | 10
18 | II | TiCrMn |  | Single stage compression | 80 | 140 | 15
19 | II | TiCrMn |  | Single stage compression | 80 | 140 | 10
20 | II | TiCrMn |  | Single stage compression | 80 | 180 | 10
21 | II | TiCrMn |  | Single stage compression | 80 | 220 | 10
Stage I & II Combined Compression
22 | I & II | TiZrMn | TiCrMn | Dual stage compression | 30 | 140 | 15
23 | I & II | TiZrMn | TiCrMn | Dual stage compression | 30 | 140 | 10
24 | I & II | TiZrMn | TiCrMn | Dual stage compression | 30 | 180 | 15
25 | I & II | TiZrMn | TiCrMn | Dual stage compression | 20 | 140 | 10
26 | I & II | MmNiFe | TiCrMn | Dual stage compression | 30 | 140 | 15
27 | I & II | MmNiFe | TiCrMn | Dual stage compression | 30 | 140 | 10
28 | I & II | MmNiFe | TiCrMn | Dual stage compression | 20 | 140 | 10
29 | I & II | MmNiFe | TiCrMn | Dual stage compression | 30 | 180 | 10